## Values
Fieldname | Fieldvalue | Fieldunit
DateTime | 5/12/2026 7:14:17 PM
Coating_TS_LimitMinAbs | 70 | g/m²
Coating_TS_Nominal | 70 | g/m²
CoilID | 810970

## LengthProfiles
Length [m] | LP_Coating_TS_Avg [g/m²]
0 | 69.79776
23.662576 | 69.765457
47.325152 | 67.591339
70.987727 | 65.508408
94.650305 | 65.528076
118.312883 | 65.746086
141.975453 | 65.71637
165.638031 | 67.048584
189.300609 | 67.110291
212.963188 | 66.887474
236.625766 | 66.923386
260.288344 | 66.462204
283.950906 | 66.046059
307.6135 | 65.310173
331.276063 | 65.56163
354.938656 | 65.085045
378.601219 | 64.748848
402.263781 | 65.242813
425.926375 | 66.80854
449.588938 | 66.048798
473.251531 | 65.937042
496.914094 | 66.464104
520.576688 | 65.755661
544.23925 | 65.878227
567.901813 | 65.856522
591.564375 | 66.059761
615.227 | 66.080994
638.889563 | 65.991966
662.552125 | 66.618401
686.214688 | 66.230621
709.877313 | 65.639458
733.539875 | 65.019188
757.202438 | 65.602951
780.865 | 65.594238
804.527563 | 65.190758
828.190188 | 66.019264
851.85275 | 65.671616
875.515313 | 65.584496
899.177875 | 65.368088
922.8405 | 65.440338
946.503063 | 65.392876
970.165625 | 65.33448
993.828188 | 65.167503
1017.49075 | 65.670708
1041.153375 | 65.401863
1064.815875 | 65.196083
1088.4785 | 65.363762
1112.141125 | 65.33728
1135.803625 | 65.27742
1159.46625 | 64.977516
1183.12875 | 65.218681
1206.791375 | 66.338188
1230.454 | 65.893097
1254.1165 | 65.072556
1277.779125 | 65.18512
1301.44175 | 66.359261
1325.10425 | 66.199455
1348.766875 | 65.534996
1372.429375 | 65.451035
1396.092 | 64.933907
1419.754625 | 65.052078
1443.417125 | 65.18045
1467.07975 | 65.499039
1490.74225 | 67.243805
1514.404875 | 67.369736
1538.0675 | 65.783112
1561.73 | 66.338646
1585.392625 | 67.106705
1609.055125 | 68.896469
1632.71775 | 68.893806
1656.380375 | 68.596489
1680.042875 | 66.553146
1703.7055 | 67.433609
1727.368 | 67.243851
1751.030625 | 67.191246
1774.69325 | 66.093254
1798.35575 | 65.998665
1822.018375 | 65.714256
1845.681 | 65.493904
1869.3435 | 65.29464
1893.006125 | 66.09095
1916.668625 | 65.166588
1940.33125 | 65.129044
1963.993875 | 64.817902
1987.656375 | 65.22924
2011.319 | 64.592804
2034.9815 | 64.341011
2058.644125 | 64.340607
2082.30675 | 64.302811
2105.96925 | 64.185654
2129.63175 | 64.364563
2153.2945 | 63.964493
2176.957 | 63.968044
2200.6195 | 64.020531
2224.28225 | 64.098198
2247.94475 | 63.810059
2271.60725 | 63.805813
2295.27 | 63.908733
2318.9325 | 63.588497
2342.595 | 64.762253
2366.2575 | 64.771851
2389.92025 | 63.728546
2413.58275 | 64.097488
2437.24525 | 65.29863
2460.908 | 65.559341
2484.5705 | 66.427048
2508.233 | 66.540428
2531.89575 | 66.894867
2555.55825 | 66.707069
2579.22075 | 66.872498
2602.8835 | 66.872749
2626.546 | 66.916534
2650.2085 | 66.688545
2673.871 | 66.500481
2697.53375 | 66.053505
2721.19625 | 65.964767
2744.85875 | 65.787361
2768.5215 | 65.306259
2792.184 | 61.838318
2815.8465 | 76.598083
2839.50925 | 75.729279
2863.17175 | 70.01944
2886.83425 | 70.200256
2910.49675 | 66.323235
2934.1595 | 61.678268
2957.822 | 61.943649
2981.4845 | 61.597713
3005.14725 | 60.537548
3028.80975 | 59.235523
3052.47225 | 58.243916
3076.135 | 61.661777
3099.7975 | 62.837246
3123.46 | 62.596912
3147.12275 | 62.139885
3170.78525 | 61.986347
3194.44775 | 62.189541
3218.11025 | 60.322132
3241.773 | 59.636837
3265.4355 | 60.016273
3289.098 | 59.844822
3312.76075 | 57.891983
3336.42325 | 57.488712
3360.08575 | 57.278591
3383.7485 | 57.265522
3407.411 | 57.507755
3431.0735 | 57.392933
3454.736 | 57.69968
3478.39875 | 57.870464
3502.06125 | 58.73653
3525.72375 | 58.215153
3549.3865 | 58.561096
3573.049 | 58.649139
3596.7115 | 59.346939
3620.37425 | 58.154789
3644.03675 | 59.095486
3667.69925 | 58.755657
3691.362 | 62.279392
3715.0245 | 61.108391
3738.687 | 64.58844
3762.3495 | 67.24659
3786.01225 | 65.914841
3809.67475 | 66.135925
3833.33725 | 65.991692
3857 | 66.113861