## Values
Fieldname | Fieldvalue | Fieldunit
DateTime | 5/12/2026 8:13:52 PM
Coating_TS_LimitMinAbs | 70 | g/m²
Coating_TS_Nominal | 70 | g/m²
CoilID | 810930

## LengthProfiles
Length [m] | LP_Coating_TS_Avg [g/m²]
0 | 65.602081
23.278107 | 65.558235
46.556215 | 65.281792
69.83432 | 65.053085
93.11243 | 64.575134
116.390539 | 64.287712
139.668641 | 64.448463
162.94675 | 64.744041
186.224859 | 69.017067
209.502969 | 73.583969
232.781078 | 73.384102
256.059188 | 71.271172
279.337281 | 72.220718
302.615406 | 71.581856
325.8935 | 71.709244
349.171625 | 71.681404
372.449719 | 71.348251
395.727813 | 64.620567
419.005938 | 62.392628
442.284031 | 62.146107
465.562156 | 61.755379
488.84025 | 62.202892
512.118375 | 62.207287
535.3965 | 62.283504
558.674563 | 62.552128
581.952688 | 62.574368
605.230813 | 62.281021
628.508875 | 63.220757
651.787 | 66.469353
675.065125 | 66.192581
698.34325 | 65.570145
721.621313 | 66.002754
744.899438 | 65.971436
768.177563 | 67.532501
791.455625 | 68.946098
814.73375 | 68.529335
838.011875 | 70.454147
861.29 | 69.40786
884.568063 | 69.143944
907.846188 | 68.712563
931.124313 | 69.074455
954.402375 | 68.696732
977.6805 | 68.746651
1000.958625 | 68.712021
1024.23675 | 68.509377
1047.514813 | 68.488083
1070.793 | 68.442429
1094.071 | 68.562836
1117.349125 | 68.812477
1140.62725 | 69.11985
1163.905375 | 68.808182
1187.1835 | 69.30265
1210.461625 | 68.506714
1233.73975 | 68.530937
1257.01775 | 68.445267
1280.295875 | 69.179497
1303.574 | 68.401054
1326.852125 | 68.446114
1350.13025 | 68.629807
1373.408375 | 68.590721
1396.6865 | 68.295418
1419.9645 | 68.433014
1443.242625 | 68.565979
1466.52075 | 68.573059
1489.798875 | 68.736969
1513.077 | 69.546974
1536.355125 | 69.039398
1559.63325 | 68.702087
1582.91125 | 69.024635
1606.189375 | 69.075424
1629.4675 | 68.851524
1652.745625 | 68.947449
1676.02375 | 68.413368
1699.301875 | 68.893005
1722.58 | 68.632034
1745.858 | 68.494743
1769.136125 | 68.385338
1792.41425 | 68.85817
1815.692375 | 68.865562
1838.9705 | 69.125725
1862.248625 | 69.148514
1885.52675 | 68.780807
1908.80475 | 68.525742
1932.082875 | 69.628815
1955.361 | 70.031105
1978.639125 | 68.779282
2001.91725 | 68.908646
2025.195375 | 69.058121
2048.4735 | 68.713211
2071.7515 | 69.102173
2095.029625 | 68.809639
2118.30775 | 69.013054
2141.586 | 68.945274
2164.864 | 68.891548
2188.142 | 69.384468
2211.42025 | 68.632568
2234.69825 | 68.86216
2257.9765 | 68.525337
2281.2545 | 68.754753
2304.53275 | 68.877174
2327.81075 | 68.975441
2351.08875 | 69.74884
2374.367 | 70.431763
2397.645 | 70.544449
2420.92325 | 71.043579
2444.20125 | 71.056549
2467.4795 | 70.716896
2490.7575 | 71.461189
2514.0355 | 71.178749
2537.31375 | 71.514336
2560.59175 | 71.481285
2583.87 | 70.165802
2607.148 | 71.058304
2630.42625 | 72.277916
2653.70425 | 72.553093
2676.98225 | 72.147835
2700.2605 | 72.140388
2723.5385 | 70.804192
2746.81675 | 68.780792
2770.09475 | 64.643593
2793.373 | 62.803482
2816.651 | 60.78038
2839.929 | 83.410965
2863.20725 | 84.111328
2886.48525 | 83.696709
2909.7635 | 81.746788
2933.0415 | 81.646561
2956.31975 | 76.522652
2979.59775 | 74.980392
3002.87575 | 75.038414
3026.154 | 71.301872
3049.432 | 71.50132
3072.71025 | 70.174393
3095.98825 | 69.434418
3119.2665 | 68.539467
3142.5445 | 67.794952
3165.8225 | 67.371147
3189.10075 | 66.432144
3212.37875 | 65.134087
3235.657 | 64.98526
3258.935 | 65.126373
3282.21325 | 65.204369
3305.49125 | 65.269623
3328.76925 | 65.353531
3352.0475 | 65.49321
3375.3255 | 65.308861
3398.60375 | 65.694466
3421.88175 | 65.829048
3445.16 | 66.137474
3468.438 | 65.276726
3491.716 | 65.52916
3514.99425 | 66.045616
3538.27225 | 66.427437
3561.5505 | 65.893211
3584.8285 | 65.956764
3608.10675 | 65.395538
3631.38475 | 65.941963
3654.66275 | 65.487396
3677.941 | 64.974403
3701.219 | 65.302895
3724.49725 | 65.075623
3747.77525 | 65.391792
3771.0535 | 65.598915
3794.3315 | 65.597389
3817.6095 | 66.272552
3840.88775 | 70.527771
3864.16575 | 78.18277
3887.444 | 65.172104
3910.722 | 70.959846
3934.00025 | 70.864876