## Values
Fieldname | Fieldvalue | Fieldunit
DateTime | 5/10/2026 4:20:40 PM
Coating_TS_LimitMinAbs | 138 | g/m²
Coating_TS_Nominal | 138 | g/m²
CoilID | 829870

## LengthProfiles
Length [m] | LP_Coating_TS_Avg [g/m²]
0 | 128.80629
7.107785 | 128.850464
14.215569 | 132.465561
21.323354 | 132.453827
28.431139 | 130.125229
35.538922 | 125.61348
42.646707 | 124.928436
49.754492 | 131.424591
56.862277 | 131.878311
63.970063 | 131.850815
71.077844 | 129.945282
78.185633 | 130.595718
85.293414 | 129.467575
92.401203 | 126.72036
99.508984 | 126.304253
106.616773 | 126.692078
113.724555 | 126.844841
120.832336 | 125.677353
127.940125 | 124.728973
135.047906 | 125.465233
142.155688 | 123.529839
149.263484 | 123.47023
156.371266 | 124.603813
163.479047 | 123.174988
170.586828 | 119.491188
177.694609 | 120.603065
184.802406 | 121.580223
191.910188 | 125.287521
199.017969 | 123.103882
206.12575 | 123.915703
213.233547 | 108.352753
220.341328 | 99.637146
227.449109 | 107.186142
234.556891 | 115.658234
241.664672 | 115.185829
248.772469 | 114.169807
255.88025 | 115.241486
262.988031 | 115.323982
270.095813 | 108.737282
277.203594 | 107.979454
284.311375 | 98.60022
291.419156 | 98.511337
298.526969 | 99.228142
305.63475 | 99.755341
312.742531 | 97.590599
319.850313 | 97.956436
326.958094 | 90.232132
334.065875 | 90.547127
341.173656 | 88.985695
348.281438 | 91.922516
355.389219 | 90.005081
362.497031 | 91.842896
369.604813 | 97.146378
376.712594 | 103.569778
383.820375 | 103.978569
390.928156 | 130.377304
398.035938 | 138.229248
405.143719 | 154.951187
412.2515 | 163.633713
419.359281 | 155.580261
426.467094 | 151.722641
433.574875 | 155.83696
440.682656 | 163.811722
447.790438 | 162.477417
454.898219 | 167.346252
462.006 | 158.209518
469.113781 | 159.139084
476.221563 | 167.768143
483.329344 | 161.387573
490.437156 | 156.335464
497.544938 | 148.3871
504.652719 | 139.882996
511.7605 | 146.40654
518.868281 | 144.32486
525.976063 | 143.791946
533.083875 | 135.304428
540.191625 | 135.533264
547.299438 | 141.338913
554.407188 | 140.934113
561.515 | 141.431702
568.62275 | 133.79895
575.730563 | 132.935455
582.838313 | 133.622406
589.946125 | 126.478722
597.053938 | 126.256363
604.161688 | 120.907082
611.2695 | 121.590271
618.37725 | 126.620941
625.485063 | 126.04303
632.592813 | 123.976196
639.700625 | 119.384666
646.808375 | 122.696213
653.916188 | 128.638916
661.024 | 125.855293
668.13175 | 123.256432
675.239563 | 118.200935
682.347313 | 121.795074
689.455125 | 138.579987
696.562875 | 143.518188
703.670688 | 145.034042
710.778438 | 142.963837
717.88625 | 152.847519
724.994063 | 150.766068
732.101813 | 146.912933
739.209625 | 150.232162
746.317375 | 156.943115
753.425188 | 155.182236
760.532938 | 153.535095
767.64075 | 149.139282
774.7485 | 147.291489
781.856313 | 143.322449
788.964125 | 141.429153
796.071875 | 138.948792
803.179688 | 138.346344
810.287438 | 136.293289
817.39525 | 135.386154
824.503 | 124.807991
831.610813 | 131.674744
838.718563 | 128.918976
845.826375 | 123.079399
852.934188 | 123.201508
860.041938 | 121.58593
867.14975 | 122.093185
874.2575 | 124.159195
881.365313 | 125.018799
888.473063 | 124.465965
895.580875 | 125.947998
902.688625 | 125.396164
909.796438 | 127.860748
916.90425 | 132.138428
924.012 | 131.693298
931.119813 | 134.094452
938.227563 | 133.420868
945.335375 | 128.392197
952.443125 | 127.4226
959.550938 | 126.06871
966.658688 | 128.070602
973.7665 | 129.712097
980.874313 | 140.295532
987.982063 | 142.693207
995.089875 | 141.226776
1002.197625 | 144.818451
1009.305438 | 139.541824
1016.413188 | 135.285416
1023.521 | 133.270187
1030.62875 | 132.552231
1037.736563 | 140.250473
1044.844375 | 140.065964
1051.952125 | 140.204666
1059.059875 | 131.102478
1066.16775 | 122.78196
1073.2755 | 126.81958
1080.38325 | 128.279434
1087.491 | 125.10659
1094.598875 | 119.407982
1101.706625 | 118.236198
1108.814375 | 122.603882
1115.92225 | 122.729599
1123.03 | 123.594421
1130.13775 | 119.815529
1137.2455 | 117.452782
1144.353375 | 126.021645
1151.461125 | 128.916077
1158.568875 | 126.131363
1165.676625 | 126.42276
1172.7845 | 131.747177
1179.89225 | 135.54837
1187 | 147.263412