## Values
Fieldname | Fieldvalue | Fieldunit
DateTime | 5/10/2026 5:19:38 PM
Coating_TS_LimitMinAbs | 138 | g/m²
Coating_TS_Nominal | 138 | g/m²
CoilID | 827560

## LengthProfiles
Length [m] | LP_Coating_TS_Avg [g/m²]
0 | 145.041504
6.66265 | 145.090698
13.325301 | 150.925461
19.987951 | 153.880981
26.650602 | 144.837509
33.31325 | 142.703613
39.975902 | 139.102921
46.638555 | 127.841301
53.301203 | 126.882179
59.963852 | 123.176476
66.6265 | 126.79464
73.289156 | 123.243767
79.951805 | 121.652184
86.614453 | 114.940857
93.277109 | 114.906563
99.939758 | 113.351944
106.602406 | 118.959244
113.265055 | 118.899727
119.927703 | 117.271545
126.590359 | 114.21891
133.253 | 119.178085
139.915656 | 118.69635
146.578313 | 127.9739
153.240953 | 129.280563
159.903609 | 129.208344
166.566266 | 123.036469
173.228906 | 122.344566
179.891563 | 126.069405
186.554219 | 129.205399
193.216859 | 129.108627
199.879516 | 128.744614
206.542156 | 126.313362
213.204813 | 123.180862
219.867469 | 120.470245
226.530109 | 127.583672
233.192766 | 127.265015
239.855406 | 130.694702
246.518063 | 132.159637
253.180719 | 129.981079
259.843359 | 125.311394
266.506 | 124.699638
273.168656 | 129.959595
279.831313 | 133.172989
286.493969 | 132.066895
293.156625 | 127.277893
299.819281 | 126.228745
306.481906 | 124.611374
313.144563 | 130.913666
319.807219 | 132.072571
326.469875 | 131.297302
333.132531 | 127.897461
339.795156 | 126.251297
346.457813 | 129.396164
353.120469 | 137.415344
359.783125 | 139.372299
366.445781 | 136.626816
373.108438 | 131.937958
379.771063 | 129.474487
386.433719 | 130.013336
393.096375 | 135.326401
399.759031 | 137.389481
406.421688 | 136.949493
413.084313 | 134.153992
419.746969 | 127.613914
426.409625 | 130.182587
433.072281 | 131.255997
439.734938 | 137.741623
446.397563 | 136.886108
453.060219 | 136.490616
459.722875 | 129.550919
466.385531 | 129.391876
473.048188 | 127.531158
479.710813 | 135.885452
486.373469 | 139.239716
493.036125 | 139.1698
499.698781 | 132.583099
506.361438 | 133.904938
513.024094 | 135.250641
519.686719 | 140.414536
526.349375 | 139.938766
533.012 | 137.275635
539.674688 | 132.544312
546.337313 | 132.138428
553 | 137.284607
559.662625 | 141.053589
566.325313 | 139.591919
572.987938 | 139.346741
579.650563 | 138.319412
586.31325 | 135.448944
592.975875 | 133.857117
599.638563 | 133.710541
606.301188 | 133.571533
612.963813 | 132.476715
619.6265 | 132.346649
626.289125 | 130.501083
632.951813 | 130.260788
639.614438 | 129.458221
646.277063 | 129.438507
652.93975 | 127.246811
659.602375 | 127.939888
666.265063 | 124.104744
672.927688 | 121.480728
679.590313 | 121.29792
686.253 | 126.073235
692.915625 | 128.446823
699.578313 | 127.779572
706.240938 | 125.341431
712.903563 | 122.729691
719.56625 | 124.284645
726.228875 | 129.465439
732.891563 | 134.594482
739.554188 | 134.262497
746.216875 | 134.236694
752.8795 | 133.854431
759.542125 | 134.16954
766.204813 | 134.156921
772.867438 | 134.093918
779.530125 | 133.623596
786.19275 | 133.843552
792.855375 | 137.51062
799.518063 | 134.563721
806.180688 | 135.511444
812.843375 | 137.312866
819.506 | 135.000641
826.168625 | 136.779083
832.831313 | 135.987289
839.493938 | 137.185364
846.156625 | 138.225159
852.81925 | 138.836609
859.481875 | 135.813568
866.144563 | 134.71608
872.807188 | 133.169464
879.469875 | 132.127258
886.1325 | 132.998215
892.795125 | 125.983093
899.457813 | 126.400375
906.120438 | 127.188728
912.783125 | 127.211693
919.44575 | 133.091049
926.108375 | 133.76384
932.771063 | 131.271866
939.433688 | 126.887268
946.096375 | 126.697548
952.759 | 130.561691
959.421625 | 132.674026
966.084313 | 134.116699
972.746938 | 128.664902
979.409625 | 125.670448
986.07225 | 126.181358
992.734938 | 133.003036
999.397563 | 132.735825
1006.060188 | 130.049927
1012.722875 | 127.466431
1019.3855 | 125.593628
1026.048188 | 128.510422
1032.710813 | 133.259689
1039.373438 | 133.414642
1046.036125 | 129.51152
1052.69875 | 126.155106
1059.361375 | 128.052795
1066.024 | 130.281052
1072.68675 | 135.610245
1079.349375 | 137.848267
1086.012 | 135.123718
1092.674625 | 134.586441
1099.337375 | 134.024216
1106 | 136.306854