## Values
Fieldname | Fieldvalue | Fieldunit
DateTime | 5/10/2026 6:17:48 PM
Coating_TS_LimitMinAbs | 138 | g/m²
Coating_TS_Nominal | 138 | g/m²
CoilID | 827560

## LengthProfiles
Length [m] | LP_Coating_TS_Avg [g/m²]
0 | 56.591278
6.628049 | 56.59536
13.256098 | 57.458691
19.884146 | 56.988705
26.512195 | 58.482605
33.140242 | 56.140503
39.768293 | 53.61235
46.396344 | 52.100048
53.024391 | 52.124474
59.652438 | 49.449177
66.280484 | 50.863285
72.908539 | 48.239391
79.536586 | 48.008778
86.164633 | 46.128475
92.792688 | 47.267853
99.420734 | 58.757263
106.048781 | 64.027542
112.676828 | 64.306801
119.304875 | 64.605446
125.93293 | 61.57272
132.560969 | 59.766201
139.189031 | 59.247715
145.817078 | 63.514118
152.445125 | 65.877258
159.073172 | 70.10614
165.701219 | 65.93969
172.329266 | 62.950802
178.957313 | 62.15575
185.585375 | 68.071159
192.213422 | 69.830406
198.841469 | 70.145645
205.469516 | 64.85685
212.097563 | 64.059654
218.725609 | 64.259926
225.353656 | 69.046974
231.981703 | 69.875191
238.60975 | 68.856606
245.237813 | 63.49369
251.865859 | 59.192059
258.493906 | 58.986526
265.121938 | 64.009361
271.75 | 63.903858
278.378063 | 62.659149
285.006094 | 58.97636
291.634156 | 58.245377
298.262188 | 58.539356
304.89025 | 62.7868
311.518281 | 62.336201
318.146344 | 55.512222
324.774406 | 55.531456
331.402438 | 57.528076
338.0305 | 60.602409
344.658531 | 61.335308
351.286594 | 62.047108
357.914625 | 60.409023
364.542688 | 60.574154
371.17075 | 60.332809
377.798781 | 60.232731
384.426844 | 64.63343
391.054875 | 65.320351
397.682938 | 64.383759
404.310969 | 60.44099
410.939031 | 60.988918
417.567063 | 60.909367
424.195125 | 64.886971
430.823188 | 65.691444
437.451219 | 63.473152
444.079281 | 61.064125
450.707313 | 60.191483
457.335375 | 61.606277
463.963406 | 64.19384
470.591469 | 67.432297
477.2195 | 67.692665
483.847563 | 64.510796
490.475625 | 63.230427
497.103656 | 63.739216
503.731719 | 68.281021
510.35975 | 68.125275
516.987813 | 65.703247
523.615844 | 61.977463
530.243875 | 63.48568
536.871938 | 63.533211
543.5 | 67.959824
550.128063 | 67.962669
556.756125 | 67.119362
563.384125 | 67.993591
570.012188 | 67.117027
576.64025 | 67.634888
583.268313 | 66.572517
589.896375 | 65.284752
596.524375 | 66.443016
603.152438 | 65.694412
609.7805 | 64.618019
616.408563 | 64.668755
623.036563 | 63.81654
629.664625 | 64.222809
636.292688 | 64.006012
642.92075 | 63.097069
649.548813 | 64.445923
656.176813 | 61.96648
662.804875 | 59.317291
669.432938 | 60.066162
676.061 | 59.458073
682.689 | 62.086071
689.317063 | 61.456078
695.945125 | 66.176697
702.573188 | 65.85907
709.20125 | 66.227486
715.82925 | 67.124832
722.457313 | 67.431656
729.085375 | 67.755486
735.713438 | 68.249985
742.3415 | 67.803024
748.9695 | 69.720062
755.597563 | 70.69381
762.225625 | 70.434456
768.853688 | 70.794724
775.481688 | 71.308662
782.10975 | 71.33374
788.737813 | 71.054382
795.365875 | 70.402245
801.993938 | 70.983444
808.621938 | 63.48399
815.25 | 49.801479
821.878063 | 48.852673
828.506125 | 49.312649
835.134125 | 49.963135
841.762188 | 49.715054
848.39025 | 49.890751
855.018313 | 49.360786
861.646375 | 65.569145
868.274375 | 69.494896
874.902438 | 65.763359
881.5305 | 65.576523
888.158563 | 65.24453
894.786563 | 68.406998
901.414625 | 71.541527
908.042688 | 72.304802
914.67075 | 70.960823
921.298813 | 67.863991
927.926813 | 66.114799
934.554875 | 66.244217
941.182938 | 69.551727
947.811 | 70.369827
954.439 | 70.313972
961.067063 | 67.019371
967.695125 | 64.820503
974.323188 | 64.19471
980.95125 | 63.842812
987.57925 | 68.428871
994.207313 | 68.999786
1000.835375 | 67.793556
1007.463438 | 66.347855
1014.0915 | 63.307884
1020.7195 | 62.366211
1027.347563 | 62.501045
1033.975625 | 62.3223
1040.603688 | 66.014412
1047.231688 | 63.2001
1053.85975 | 67.237915
1060.48775 | 64.57589
1067.115875 | 62.985897
1073.743875 | 62.064121
1080.372 | 63.890671
1087 | 66.81189