## Values
Fieldname | Fieldvalue | Fieldunit
DateTime | 5/10/2026 6:50:59 PM
Coating_TS_LimitMinAbs | 138 | g/m²
Coating_TS_Nominal | 138 | g/m²
CoilID | 827560

## LengthProfiles
Length [m] | LP_Coating_TS_Avg [g/m²]
0 | 101.675514
6.293478 | 101.806885
12.586956 | 124.093231
18.880434 | 131.20314
25.173912 | 122.806938
31.467391 | 121.109642
37.760867 | 121.515717
44.054348 | 119.936577
50.347824 | 114.894302
56.641301 | 114.036369
62.934781 | 123.132866
69.228258 | 129.924774
75.521734 | 130.644958
81.815211 | 130.55011
88.108695 | 132.047104
94.402172 | 126.880333
100.695648 | 142.83316
106.989125 | 147.756195
113.282602 | 148.208054
119.576086 | 148.984985
125.869563 | 150.430496
132.163031 | 150.039429
138.456516 | 149.636093
144.75 | 148.077133
151.043469 | 148.990845
157.336953 | 149.171585
163.630422 | 147.647156
169.923906 | 142.566101
176.217391 | 138.325928
182.510859 | 132.194824
188.804344 | 124.544365
195.097813 | 120.404617
201.391297 | 122.373116
207.684781 | 130.522446
213.97825 | 132.512253
220.271734 | 131.260239
226.565203 | 131.025955
232.858688 | 130.634781
239.152172 | 131.196121
245.445641 | 133.148666
251.739125 | 132.022552
258.032594 | 133.958344
264.326063 | 133.159409
270.619563 | 133.920807
276.913031 | 134.495743
283.2065 | 133.188736
289.5 | 134.581207
295.793469 | 134.136215
302.086938 | 134.064911
308.380438 | 133.889069
314.673906 | 128.305099
320.967375 | 128.503204
327.260844 | 128.774918
333.554344 | 129.254227
339.847813 | 130.703156
346.141281 | 129.690155
352.434781 | 129.512177
358.72825 | 129.056717
365.021719 | 129.97377
371.315219 | 130.014557
377.608688 | 135.835846
383.902156 | 135.990051
390.195625 | 138.559952
396.489125 | 139.357605
402.782594 | 136.865143
409.076063 | 134.431976
415.369563 | 137.226608
421.663031 | 138.358322
427.9565 | 137.718079
434.249969 | 135.459564
440.543469 | 130.910934
446.836938 | 127.206711
453.130406 | 124.217499
459.423906 | 127.809021
465.717375 | 130.603073
472.010844 | 129.415283
478.304344 | 126.794998
484.597813 | 124.23172
490.891281 | 123.285721
497.18475 | 129.283035
503.47825 | 128.767578
509.771719 | 128.837799
516.065188 | 125.086609
522.358688 | 122.766083
528.652125 | 124.654678
534.945625 | 128.474335
541.239125 | 129.26915
547.532563 | 129.90683
553.826063 | 126.170097
560.119563 | 123.897736
566.413 | 131.517914
572.7065 | 130.430145
579 | 132.141922