## Values
Fieldname | Fieldvalue | Fieldunit
DateTime | 5/10/2026 7:23:48 PM
Coating_TS_LimitMinAbs | 138 | g/m²
Coating_TS_Nominal | 138 | g/m²
CoilID | 830120

## LengthProfiles
Length [m] | LP_Coating_TS_Avg [g/m²]
0 | 135.771408
7.545455 | 135.737396
15.090909 | 131.118973
22.636363 | 127.871918
30.181818 | 124.077705
37.727273 | 130.158188
45.272727 | 132.920639
52.818184 | 134.041229
60.363637 | 124.491547
67.909094 | 120.086227
75.454547 | 118.48407
83 | 124.047775
90.545453 | 126.019203
98.090906 | 122.294807
105.636367 | 125.397919
113.18182 | 124.888321
120.727273 | 125.167862
128.272727 | 124.627228
135.818188 | 123.831032
143.363641 | 128.166641
150.909094 | 128.751358
158.454547 | 127.810104
166 | 128.524612
173.545453 | 126.345375
181.090906 | 123.13266
188.636359 | 124.433937
196.181813 | 121.852814
203.727281 | 121.819901
211.272734 | 126.23951
218.818188 | 126.650124
226.363641 | 126.434952
233.909094 | 127.279091
241.454547 | 126.987083
249 | 131.053268
256.545453 | 131.659164
264.090906 | 131.636261
271.636375 | 133.183334
279.181813 | 132.877274
286.727281 | 133.273972
294.272719 | 133.804459
301.818188 | 133.858856
309.363625 | 134.893677
316.909094 | 136.030518
324.454563 | 137.339737
332 | 133.033127
339.545469 | 130.964294
347.090906 | 132.165451
354.636375 | 131.475723
362.181813 | 131.037659
369.727281 | 131.293503
377.272719 | 130.76416
384.818188 | 127.353653
392.363625 | 122.47599
399.909094 | 121.867653
407.454563 | 126.916458
415 | 132.343201
422.545469 | 133.190323
430.090906 | 132.148956
437.636375 | 124.646111
445.181813 | 123.780556
452.727281 | 131.286621
460.272719 | 131.605301
467.818188 | 135.534515
475.363625 | 131.891785
482.909094 | 129.858505
490.454563 | 132.231598
498 | 136.935303
505.545469 | 137.598557
513.090906 | 131.465805
520.636375 | 128.436142
528.181813 | 130.719452
535.72725 | 136.258682
543.27275 | 137.149796
550.818188 | 131.284241
558.363625 | 130.374466
565.909125 | 134.401932
573.454563 | 137.677261
581 | 137.135803