## Values
Fieldname | Fieldvalue | Fieldunit
DateTime | 5/10/2026 7:56:41 PM
Coating_TS_LimitMinAbs | 138 | g/m²
Coating_TS_Nominal | 138 | g/m²
CoilID | 829760

## LengthProfiles
Length [m] | LP_Coating_TS_Avg [g/m²]
0 | 138.76915
7.51948 | 138.763412
15.038961 | 137.789688
22.558441 | 134.592529
30.077922 | 132.425262
37.597402 | 141.357162
45.116883 | 143.054138
52.636363 | 143.061813
60.155844 | 134.646896
67.675328 | 131.948578
75.194805 | 131.803162
82.714281 | 137.735687
90.233766 | 140.025955
97.75325 | 134.37825
105.272727 | 126.708153
112.792203 | 126.283424
120.311688 | 135.634613
127.831172 | 134.04187
135.350656 | 135.101669
142.870125 | 132.602676
150.389609 | 132.993774
157.909094 | 132.532089
165.428563 | 132.319809
172.948047 | 131.71051
180.467531 | 130.097794
187.987016 | 128.141342
195.5065 | 122.982056
203.025969 | 125.12085
210.545453 | 129.932312
218.064938 | 129.275955
225.584406 | 129.75647
233.103891 | 132.968033
240.623375 | 135.501907
248.142859 | 135.294144
255.662344 | 135.616013
263.181813 | 136.362686
270.701313 | 137.345383
278.220781 | 136.907837
285.74025 | 137.57399
293.25975 | 137.461777
300.779219 | 139.834808
308.298688 | 140.233032
315.818188 | 139.620972
323.337656 | 139.440857
330.857125 | 134.10675
338.376625 | 132.841171
345.896094 | 134.175644
353.415594 | 135.357925
360.935063 | 140.424423
368.454531 | 138.436707
375.974031 | 136.801758
383.4935 | 136.144699
391.013 | 135.030701
398.532469 | 135.176804
406.051938 | 135.813354
413.571438 | 136.129089
421.090906 | 133.898804
428.610375 | 133.977325
436.129875 | 134.532394
443.649344 | 133.963638
451.168813 | 132.566391
458.688313 | 132.284973
466.207781 | 127.773346
473.727281 | 125.928291
481.24675 | 127.761742
488.766219 | 132.406158
496.285719 | 133.080078
503.805188 | 131.817612
511.324688 | 129.030502
518.844156 | 130.247803
526.363625 | 133.920578
533.883125 | 135.476501
541.402625 | 133.256271
548.922063 | 128.855347
556.441563 | 130.519226
563.961063 | 133.438171
571.4805 | 136.406052
579 | 135.052139