## Values
Fieldname | Fieldvalue | Fieldunit
DateTime | 5/10/2026 9:02:10 PM
Coating_TS_LimitMinAbs | 138 | g/m²
Coating_TS_Nominal | 138 | g/m²
CoilID | 829940

## LengthProfiles
Length [m] | LP_Coating_TS_Avg [g/m²]
0 | 134.966187
7.535032 | 134.87088
15.070063 | 129.717194
22.605096 | 128.378204
30.140127 | 133.918335
37.67516 | 133.368637
45.210191 | 135.027695
52.745223 | 129.92511
60.280254 | 126.845612
67.815289 | 129.602936
75.35032 | 131.498978
82.885352 | 131.766098
90.420383 | 131.517105
97.955414 | 132.7285
105.490445 | 131.525681
113.025477 | 132.271698
120.560508 | 131.964035
128.095539 | 132.141403
135.630578 | 130.395096
143.165609 | 129.697159
150.700641 | 128.957092
158.235672 | 129.231857
165.770703 | 126.558182
173.305734 | 125.850113
180.840766 | 124.978561
188.375797 | 120.564575
195.910828 | 121.186729
203.445859 | 129.328201
210.980891 | 131.45108
218.515922 | 130.079086
226.050953 | 129.946854
233.585984 | 136.363052
241.121016 | 136.371796
248.656047 | 135.51886
256.191078 | 135.478363
263.726125 | 137.47496
271.261156 | 137.873642
278.796188 | 137.559067
286.331219 | 137.085114
293.86625 | 138.059113
301.401281 | 139.136978
308.936313 | 138.431335
316.471344 | 131.75087
324.006375 | 132.596786
331.541406 | 132.313522
339.076438 | 132.120773
346.611469 | 132.173813
354.1465 | 132.201675
361.681531 | 132.576263
369.216563 | 133.496292
376.751594 | 133.265671
384.286625 | 131.057144
391.821656 | 130.404022
399.356688 | 131.017151
406.891719 | 131.618713
414.42675 | 130.922852
421.961781 | 129.377136
429.496813 | 126.292747
437.031844 | 122.989143
444.566875 | 124.122803
452.101906 | 129.112625
459.636938 | 129.114304
467.171969 | 131.517883
474.707 | 125.601822
482.242031 | 122.736031
489.777063 | 125.879593
497.312094 | 130.126938
504.847125 | 129.252792
512.382156 | 124.203461
519.917188 | 122.741875
527.45225 | 124.328506
534.98725 | 129.048599
542.522313 | 135.030411
550.057313 | 135.575623
557.592375 | 130.742813
565.127375 | 131.403381
572.662438 | 137.871445
580.197438 | 137.458649
587.7325 | 138.919159
595.2675 | 136.535065
602.802563 | 136.809158
610.337563 | 139.156281
617.872625 | 138.514847
625.407625 | 138.628708
632.942688 | 133.272705
640.477688 | 131.401718
648.01275 | 137.009583
655.54775 | 136.798401
663.082813 | 138.221954
670.617813 | 130.09993
678.152875 | 122.401466
685.687875 | 125.863976
693.222938 | 130.758774
700.757938 | 131.227966
708.293 | 129.443069
715.828 | 128.768066
723.363063 | 128.29216
730.898063 | 128.085037
738.433125 | 127.274033
745.968125 | 127.488091
753.503188 | 127.584137
761.038188 | 126.391663
768.57325 | 125.305496
776.10825 | 123.661919
783.643313 | 125.32296
791.178313 | 121.882736
798.713375 | 120.099113
806.248375 | 119.598244
813.783438 | 127.229256
821.318438 | 127.494492
828.8535 | 126.864243
836.3885 | 128.526398
843.923563 | 130.383041
851.458563 | 130.73613
858.993625 | 131.715652
866.528625 | 129.375122
874.063688 | 132.869522
881.598688 | 132.763947
889.13375 | 134.106796
896.66875 | 133.998032
904.203813 | 134.509995
911.738813 | 131.251404
919.273875 | 128.009628
926.808875 | 126.871155
934.343938 | 125.572243
941.878938 | 126.526039
949.414 | 127.569923
956.949 | 127.058922
964.484063 | 126.078232
972.019125 | 125.600929
979.554125 | 127.409851
987.089188 | 126.951591
994.624188 | 126.513466
1002.15925 | 125.901009
1009.69425 | 127.283058
1017.229313 | 127.066231
1024.764313 | 125.091187
1032.299375 | 124.96759
1039.834375 | 122.362747
1047.369438 | 124.849152
1054.9045 | 124.97435
1062.4395 | 129.411621
1069.9745 | 131.45636
1077.5095 | 131.003021
1085.044625 | 124.648209
1092.579625 | 125.192741
1100.114625 | 130.3573
1107.649625 | 129.432312
1115.18475 | 127.445686
1122.71975 | 124.903679
1130.25475 | 124.985909
1137.78975 | 128.893173
1145.324875 | 130.774567
1152.859875 | 125.10363
1160.394875 | 124.004753
1167.929875 | 128.569
1175.465 | 132.034256
1183 | 132.187775