## Values
Fieldname | Fieldvalue | Fieldunit
DateTime | 5/10/2026 9:34:47 PM
Coating_TS_LimitMinAbs | 138 | g/m²
Coating_TS_Nominal | 138 | g/m²
CoilID | 829880

## LengthProfiles
Length [m] | LP_Coating_TS_Avg [g/m²]
0 | 132.522415
7.584416 | 132.500427
15.168831 | 129.625946
22.753246 | 129.663788
30.337662 | 126.233154
37.922078 | 127.292709
45.506492 | 132.817566
53.09091 | 132.839401
60.675324 | 127.800537
68.259742 | 125.648018
75.844156 | 127.230621
83.42857 | 130.02417
91.012984 | 131.630508
98.597398 | 128.972168
106.18182 | 130.741577
113.766234 | 130.488358
121.350648 | 130.290787
128.935063 | 129.895798
136.519484 | 128.926086
144.103891 | 128.591537
151.688313 | 129.40007
159.272719 | 128.801102
166.857141 | 126.862129
174.441563 | 122.272285
182.025969 | 121.178528
189.610391 | 121.609039
197.194797 | 126.320679
204.779219 | 123.031403
212.363641 | 125.217461
219.948047 | 128.163513
227.532469 | 128.322815
235.116875 | 128.40567
242.701297 | 129.363007
250.285719 | 130.432785
257.870125 | 128.715927
265.454531 | 128.556717
273.038969 | 129.241089
280.623375 | 131.375275
288.207781 | 130.149933
295.792219 | 129.576355
303.376625 | 130.051178
310.961031 | 131.055847
318.545438 | 128.398087
326.129875 | 127.302711
333.714281 | 126.472145
341.298688 | 128.192337
348.883125 | 127.52697
356.467531 | 128.327576
364.051938 | 128.685455
371.636375 | 128.548248
379.220781 | 128.699005
386.805188 | 127.032661
394.389594 | 128.037048
401.974031 | 127.838676
409.558438 | 127.701759
417.142844 | 125.175621
424.727281 | 122.680702
432.311688 | 121.484268
439.896094 | 128.635513
447.480531 | 128.363083
455.064938 | 127.410202
462.649344 | 123.274261
470.23375 | 122.064789
477.818188 | 125.666641
485.402594 | 127.901756
492.987 | 126.55101
500.571438 | 122.597618
508.155844 | 122.279411
515.74025 | 121.816231
523.324656 | 125.278175
530.909063 | 126.654396
538.4935 | 123.066513
546.077938 | 119.95372
553.662313 | 119.89727
561.24675 | 126.266479
568.831188 | 125.458168
576.415563 | 124.438805
584 | 120.20356