## Values
Fieldname | Fieldvalue | Fieldunit
DateTime | 5/10/2026 10:07:24 PM
Coating_TS_LimitMinAbs | 138 | g/m²
Coating_TS_Nominal | 138 | g/m²
CoilID | 829780

## LengthProfiles
Length [m] | LP_Coating_TS_Avg [g/m²]
0 | 127.582321
17.088234 | 127.565964
34.176469 | 125.302269
51.264703 | 124.000435
68.352938 | 128.404648
85.441172 | 130.770966
102.529406 | 131.245255
119.617641 | 133.077744
136.705875 | 135.593842
153.794109 | 135.375519
170.882344 | 134.799362
187.970578 | 136.309265
205.058813 | 135.497009
222.147047 | 132.471848
239.235281 | 130.868149
256.323516 | 130.076599
273.41175 | 131.112122
290.5 | 134.945663
307.588219 | 134.915649
324.676438 | 133.003525
341.764688 | 126.947716
358.852938 | 124.389534
375.941156 | 128.188629
393.029375 | 129.442688
410.117625 | 127.441948
427.205875 | 122.473007
444.294094 | 123.995033
461.382313 | 128.680176
478.470563 | 128.537994
495.558813 | 124.511993
512.647031 | 123.275002
529.73525 | 122.696045
546.8235 | 127.484093
563.91175 | 129.419815
581 | 127.140739