## Values
Fieldname | Fieldvalue | Fieldunit
DateTime | 5/10/2026 10:39:41 PM
Coating_TS_LimitMinAbs | 138 | g/m²
Coating_TS_Nominal | 138 | g/m²
CoilID | 829810

## LengthProfiles
Length [m] | LP_Coating_TS_Avg [g/m²]
0 | 129.176636
7.539474 | 129.156326
15.078947 | 126.68071
22.618422 | 125.133957
30.157895 | 123.621323
37.697367 | 127.73468
45.236844 | 129.708939
52.776316 | 128.678818
60.315789 | 123.652214
67.855266 | 122.989021
75.394734 | 128.24762
82.934211 | 127.744423
90.473688 | 127.711555
98.013156 | 123.044876
105.552633 | 121.156982
113.092102 | 127.314468
120.631578 | 128.496964
128.171055 | 129.447495
135.710531 | 126.836502
143.25 | 126.48336
150.789469 | 127.144142
158.328953 | 126.932129
165.868422 | 127.205658
173.407891 | 127.245872
180.947375 | 127.08004
188.486844 | 124.79879
196.026313 | 119.656563
203.565781 | 122.614159
211.105266 | 126.536926
218.644734 | 126.498428
226.184203 | 126.03553
233.723688 | 128.325653
241.263156 | 125.559158
248.802625 | 126.461678
256.342109 | 127.22374
263.881563 | 126.884766
271.421063 | 128.925858
278.960531 | 125.99881
286.5 | 128.62146
294.039469 | 129.337341
301.578938 | 130.351303
309.118406 | 133.663391
316.657906 | 134.922623
324.197375 | 132.562622
331.736844 | 131.606277
339.276313 | 131.250412
346.815781 | 131.77478
354.35525 | 130.436768
361.89475 | 129.782944
369.434219 | 125.773872
376.973688 | 124.552063
384.513156 | 126.854958
392.052625 | 131.805771
399.592094 | 131.095657
407.131563 | 125.958939
414.671063 | 124.228424
422.210531 | 125.643394
429.75 | 129.989655
437.289469 | 130.458054
444.828938 | 128.688248
452.368406 | 124.24382
459.907906 | 124.07222
467.447375 | 129.660263
474.986844 | 129.447403
482.526313 | 127.493927
490.065781 | 124.979698
497.60525 | 123.921486
505.144719 | 128.681473
512.684219 | 130.109268
520.223688 | 128.564545
527.763125 | 123.924767
535.302625 | 123.196938
542.842125 | 128.756012
550.381563 | 129.992004
557.921063 | 135.577728
565.4605 | 132.055664
573 | 129.37027