## Values
Fieldname | Fieldvalue | Fieldunit
DateTime | 5/11/2026 12:17:28 AM
Coating_TS_LimitMinAbs | 138 | g/m²
Coating_TS_Nominal | 138 | g/m²
CoilID | 829930

## LengthProfiles
Length [m] | LP_Coating_TS_Avg [g/m²]
0 | 126.044716
7.578947 | 126.075066
15.157895 | 130.24115
22.736842 | 129.984741
30.315789 | 128.323608
37.894734 | 124.056175
45.473684 | 123.815659
53.052633 | 127.649582
60.631578 | 127.798439
68.210523 | 128.129654
75.789469 | 123.343102
83.368422 | 122.562431
90.947367 | 125.744606
98.526313 | 127.691238
106.105266 | 128.611984
113.684211 | 132.202682
121.263156 | 132.496643
128.842102 | 132.130051
136.421047 | 127.107094
144 | 127.62825
151.578938 | 127.771774
159.157891 | 125.948326
166.736844 | 126.489426
174.315781 | 126.467247
181.894734 | 126.571602
189.473688 | 125.544571
197.052625 | 121.57782
204.631578 | 125.512093
212.210531 | 127.847801
219.789469 | 126.302864
227.368422 | 127.082527
234.947359 | 125.941315
242.526313 | 126.969856
250.105266 | 126.372551
257.684203 | 127.195671
265.263156 | 126.800468
272.842094 | 127.751541
280.421063 | 127.257103
288 | 127.11084
295.578938 | 127.410149
303.157875 | 127.104721
310.736844 | 125.675117
318.315781 | 124.275635
325.894719 | 123.661087
333.473688 | 125.030045
341.052625 | 125.121414
348.631563 | 124.729424
356.210531 | 124.535408
363.789469 | 125.677055
371.368406 | 126.302887
378.947375 | 124.603638
386.526313 | 125.083847
394.10525 | 125.061867
401.684219 | 125.598793
409.263156 | 125.496208
416.842094 | 128.776245
424.421063 | 128.332977
432 | 125.078705
439.578938 | 124.284607
447.157875 | 130.056442
454.736844 | 130.812668
462.315781 | 130.826965
469.894719 | 128.1707
477.473688 | 124.859962
485.052625 | 125.234291
492.631563 | 129.462692
500.210531 | 130.265747
507.789469 | 127.735863
515.368406 | 124.496941
522.947375 | 125.503571
530.526313 | 129.543365
538.10525 | 129.085434
545.684188 | 125.823601
553.263125 | 124.175941
560.842125 | 126.22271
568.421063 | 128.798294
576 | 129.746811