## Values
Fieldname | Fieldvalue | Fieldunit
DateTime | 5/11/2026 12:50:10 AM
Coating_TS_LimitMinAbs | 138 | g/m²
Coating_TS_Nominal | 138 | g/m²
CoilID | 829790

## LengthProfiles
Length [m] | LP_Coating_TS_Avg [g/m²]
0 | 127.864487
7.571429 | 127.877487
15.142857 | 128.994736
22.714285 | 125.709846
30.285715 | 125.589485
37.857145 | 126.125954
45.42857 | 129.6371
53 | 129.845581
60.57143 | 125.866295
68.142859 | 129.400528
75.714289 | 133.058914
83.285719 | 137.260468
90.857141 | 138.364777
98.42857 | 133.989059
106 | 137.643646
113.57143 | 136.362244
121.142859 | 136.162537
128.714289 | 135.78653
136.285719 | 135.303879
143.857141 | 135.433533
151.428578 | 134.789017
159 | 135.234863
166.571438 | 133.680695
174.142859 | 134.300217
181.714281 | 133.997238
189.285719 | 133.753601
196.857141 | 130.19371
204.428578 | 129.809296
212 | 135.838608
219.571438 | 133.551102
227.142859 | 134.827133
234.714297 | 134.623581
242.285719 | 135.083481
249.857141 | 136.591415
257.428578 | 136.135284
265 | 134.879532
272.571438 | 134.947845
280.142875 | 135.616562
287.714281 | 136.057907
295.285719 | 137.433228
302.857156 | 137.226822
310.428563 | 138.106125
318 | 138.947174
325.571438 | 137.976578
333.142875 | 139.324936
340.714281 | 137.312256
348.285719 | 133.789856
355.857156 | 133.440857
363.428563 | 130.952118
371 | 131.357483
378.571438 | 130.922333
386.142875 | 126.794083
393.714281 | 124.398781
401.285719 | 128.323013
408.857156 | 130.137192
416.428594 | 130.196701
424 | 125.036163
431.571438 | 123.613037
439.142875 | 127.942009
446.714281 | 129.014404
454.285719 | 129.472763
461.857156 | 127.615021
469.428594 | 123.810257
477 | 124.565102
484.571438 | 128.546219
492.142875 | 128.305008
499.714281 | 128.878876
507.285719 | 126.832008
514.857156 | 123.424934
522.428594 | 125.143616
530 | 129.889526
537.571438 | 130.073578
545.142875 | 128.771957
552.714313 | 123.631035
560.28575 | 123.086899
567.857125 | 128.201981
575.428563 | 129.046265
583 | 126.396461