## Values
Fieldname | Fieldvalue | Fieldunit
DateTime | 5/11/2026 1:23:00 AM
Coating_TS_LimitMinAbs | 138 | g/m²
Coating_TS_Nominal | 138 | g/m²
CoilID | 829900

## LengthProfiles
Length [m] | LP_Coating_TS_Avg [g/m²]
0 | 126.73243
7.584416 | 126.722229
15.168831 | 125.314278
22.753246 | 122.945259
30.337662 | 121.501846
37.922078 | 125.194527
45.506492 | 125.922493
53.09091 | 124.163033
60.675324 | 123.217796
68.259742 | 124.844879
75.844156 | 128.04837
83.42857 | 128.111603
91.012984 | 127.665581
98.597398 | 125.075584
106.18182 | 123.893982
113.766234 | 128.159027
121.350648 | 129.426849
128.935063 | 131.718796
136.519484 | 130.170288
144.103891 | 130.510513
151.688313 | 129.181717
159.272719 | 130.133713
166.857141 | 129.089264
174.441563 | 128.356766
182.025969 | 127.226051
189.610391 | 127.527687
197.194797 | 127.397057
204.779219 | 127.116867
212.363641 | 124.277283
219.948047 | 123.644318
227.532469 | 130.92511
235.116875 | 129.783569
242.701297 | 129.688385
250.285719 | 129.956055
257.870125 | 129.1073
265.454531 | 129.899414
273.038969 | 129.905884
280.623375 | 130.075455
288.207781 | 131.316788
295.792219 | 132.344574
303.376625 | 131.500015
310.961031 | 129.286011
318.545438 | 127.868057
326.129875 | 128.324448
333.714281 | 127.283585
341.298688 | 127.671913
348.883125 | 127.879326
356.467531 | 129.28978
364.051938 | 127.924408
371.636375 | 128.795776
379.220781 | 128.682983
386.805188 | 129.376465
394.389594 | 127.479866
401.974031 | 127.871635
409.558438 | 129.329163
417.142844 | 129.26825
424.727281 | 125.583977
432.311688 | 123.660545
439.896094 | 124.407173
447.480531 | 126.990173
455.064938 | 130.45549
462.649344 | 128.326248
470.23375 | 123.589752
477.818188 | 123.678207
485.402594 | 126.807098
492.987 | 127.263741
500.571438 | 128.580658
508.155844 | 125.055634
515.74025 | 121.940018
523.324656 | 121.403526
530.909063 | 127.209015
538.4935 | 128.067688
546.077938 | 125.58638
553.662313 | 122.184357
561.24675 | 120.55658
568.831188 | 126.459114
576.415563 | 128.534866
584 | 127.52523