## Values
Fieldname | Fieldvalue | Fieldunit
DateTime | 5/11/2026 1:53:37 AM
Coating_TS_LimitMinAbs | 138 | g/m²
Coating_TS_Nominal | 138 | g/m²
CoilID | 829900

## LengthProfiles
Length [m] | LP_Coating_TS_Avg [g/m²]
0 | 126.212471
7.583333 | 126.224815
15.166667 | 128.060425
22.75 | 126.803581
30.333334 | 121.114319
37.916668 | 120.777992
45.5 | 124.62484
53.083336 | 125.053436
60.666668 | 126.183899
68.25 | 125.323074
75.833336 | 125.004578
83.416672 | 124.095375
91 | 123.299538
98.583336 | 123.924835
106.166672 | 122.76252
113.75 | 122.773247
121.333336 | 121.277061
128.916672 | 120.672958
136.5 | 120.296959
144.083344 | 121.14814
151.666672 | 120.490685
159.25 | 116.172134
166.833344 | 119.128632
174.416672 | 122.435295
182 | 122.204353
189.583344 | 121.496101
197.166672 | 121.652229
204.75 | 121.77906
212.333344 | 121.983948
219.916672 | 122.26841
227.5 | 122.8582
235.083344 | 122.45298
242.666672 | 122.579216
250.25 | 122.779572
257.833344 | 123.387642
265.416688 | 123.221756
273 | 124.081375
280.583344 | 119.376564
288.166688 | 118.758041
295.75 | 119.901711
303.333344 | 120.809731
310.916688 | 121.047897
318.5 | 120.860451
326.083344 | 120.175034
333.666688 | 120.701675
341.25 | 120.364052
348.833344 | 120.701317
356.416688 | 120.35939
364 | 119.090668
371.583344 | 118.362907
379.166688 | 115.804672
386.75 | 115.313324
394.333344 | 119.826591
401.916688 | 119.917778
409.5 | 120.015488
417.083344 | 116.66568
424.666688 | 115.20417
432.25 | 116.688911
439.833344 | 119.717064
447.416688 | 119.393959
455 | 115.623413
462.583344 | 116.414841
470.166688 | 118.171684
477.75 | 119.184364
485.333344 | 119.394241
492.916688 | 116.850548
500.5 | 115.339218
508.083344 | 118.359535
515.666688 | 119.84211
523.25 | 119.944695
530.833375 | 116.556351
538.416688 | 114.354988
546 | 120.525993