## Values
Fieldname | Fieldvalue | Fieldunit
DateTime | 5/11/2026 2:26:05 AM
Coating_TS_LimitMinAbs | 138 | g/m²
Coating_TS_Nominal | 138 | g/m²
CoilID | 829900

## LengthProfiles
Length [m] | LP_Coating_TS_Avg [g/m²]
0 | 120.242157
7.578947 | 120.241638
15.157895 | 120.54039
22.736842 | 124.449776
30.315789 | 124.613243
37.894734 | 122.39019
45.473684 | 119.779915
53.052633 | 122.977051
60.631578 | 128.023224
68.210523 | 127.342209
75.789469 | 125.982292
83.368422 | 123.088631
90.947367 | 122.350288
98.526313 | 126.278618
106.105266 | 127.834908
113.684211 | 125.792953
121.263156 | 123.046982
128.842102 | 127.034325
136.421047 | 127.169228
144 | 127.293304
151.578938 | 125.842026
159.157891 | 125.213951
166.736844 | 124.337738
174.315781 | 124.810989
181.894734 | 124.213905
189.473688 | 123.022362
197.052625 | 123.6427
204.631578 | 120.88678
212.210531 | 119.537865
219.789469 | 124.269592
227.368422 | 123.959435
234.947359 | 124.476944
242.526313 | 124.000916
250.105266 | 123.770172
257.684203 | 124.200233
265.263156 | 124.720612
272.842094 | 125.853714
280.421063 | 125.410606
288 | 124.960342
295.578938 | 124.69928
303.157875 | 125.962646
310.736844 | 126.48748
318.315781 | 126.443764
325.894719 | 125.918182
333.473688 | 126.481064
341.052625 | 126.735237
348.631563 | 126.363739
356.210531 | 126.987053
363.789469 | 125.516373
371.368406 | 124.50412
378.947375 | 123.069778
386.526313 | 120.422264
394.10525 | 118.389671
401.684219 | 123.591644
409.263156 | 123.580353
416.842094 | 124.049004
424.421063 | 124.24369
432 | 125.243324
439.578938 | 132.82312
447.157875 | 134.128922
454.736844 | 134.860474
462.315781 | 130.653351
469.894719 | 128.25174
477.473688 | 128.806305
485.052625 | 136.839798
492.631563 | 135.83548
500.210531 | 135.379669
507.789469 | 130.164368
515.368406 | 129.150131
522.947375 | 132.324768
530.526313 | 137.797241
538.10525 | 137.910507
545.684188 | 136.82785
553.263125 | 131.892914
560.842125 | 129.839447
568.421063 | 130.290359
576 | 138.599594