## Values
Fieldname | Fieldvalue | Fieldunit
DateTime | 5/11/2026 3:33:20 AM
Coating_TS_LimitMinAbs | 50 | g/m²
Coating_TS_Nominal | 50 | g/m²
CoilID | 821870

## LengthProfiles
Length [m] | LP_Coating_TS_Avg [g/m²]
0 | 107.624992
6.426316 | 107.435066
12.852632 | 71.46434
19.278947 | 64.069321
25.705264 | 51.178596
32.13158 | 51.293865
38.557895 | 50.733597
44.984211 | 51.178234
51.410527 | 49.507343
57.836844 | 48.353214
64.26316 | 49.906914
70.689477 | 51.227871
77.115789 | 48.199783
83.542109 | 47.496658
89.968422 | 48.078457
96.394742 | 48.354607
102.821055 | 48.123257
109.247367 | 47.695721
115.673688 | 48.340454
122.1 | 47.539021
128.52632 | 47.450981
134.952641 | 47.144753
141.378953 | 47.371696
147.805266 | 47.410332
154.231578 | 47.536213
160.657891 | 47.640888
167.084219 | 47.312714
173.510531 | 47.15934
179.936844 | 46.962269
186.363156 | 47.077133
192.789484 | 47.78014
199.215797 | 46.946545
205.642109 | 47.37756
212.068422 | 47.228065
218.494734 | 47.65797
224.921063 | 47.452312
231.347375 | 47.497173
237.773688 | 47.429192
244.2 | 46.99081
250.626328 | 46.974934
257.052641 | 47.139576
263.478938 | 46.998158
269.905281 | 47.357704
276.331594 | 47.055607
282.757906 | 47.177856
289.184219 | 47.541256
295.610531 | 47.43903
302.036844 | 47.789936
308.463156 | 47.546509
314.889469 | 47.703503
321.315781 | 47.462772
327.742125 | 47.434662
334.168438 | 47.650654
340.59475 | 47.505207
347.021063 | 47.547066
353.447375 | 47.650707
359.873688 | 47.526825
366.3 | 47.478958
372.726313 | 47.462914
379.152625 | 47.53529
385.578969 | 47.677814
392.005281 | 47.465126
398.431594 | 47.812107
404.857906 | 47.624084
411.284219 | 47.8876
417.710531 | 47.442627
424.136844 | 47.776588
430.563156 | 47.482601
436.989469 | 47.815918
443.415813 | 47.663696
449.842125 | 47.886681
456.268438 | 47.931465
462.69475 | 47.595295
469.121063 | 47.456566
475.547375 | 47.78651
481.973688 | 48.603333
488.4 | 49.02063
494.826313 | 48.677605
501.252656 | 48.185936
507.678969 | 48.48328
514.105281 | 48.523636
520.531594 | 48.147041
526.957875 | 47.979733
533.38425 | 48.180973
539.810563 | 48.182919
546.236875 | 48.67041
552.663188 | 48.270302
559.0895 | 48.437553
565.515813 | 48.286964
571.942125 | 48.327908
578.368438 | 48.570885
584.79475 | 48.342396
591.221063 | 48.353882
597.647375 | 48.568043
604.073688 | 48.767117
610.5 | 48.533916
616.926313 | 48.368004
623.352625 | 48.483444
629.778938 | 48.7379
636.20525 | 48.969879
642.631563 | 49.445587
649.057938 | 49.318848
655.48425 | 49.598553
661.910563 | 49.804752
668.336875 | 49.452454
674.763188 | 49.709198
681.1895 | 49.970814
687.615813 | 49.49696
694.042125 | 49.945419
700.468438 | 49.696213
706.89475 | 49.447075
713.321063 | 49.339874
719.747375 | 50.208294
726.173688 | 49.888729
732.6 | 49.670246
739.026313 | 50.782215
745.452625 | 49.638367
751.878938 | 49.383926
758.30525 | 49.324158
764.731625 | 49.27602
771.157938 | 49.150322
777.58425 | 49.591877
784.010563 | 49.150219
790.436875 | 49.790588
796.863188 | 49.475403
803.2895 | 49.439201
809.715813 | 49.248276
816.142125 | 49.290154
822.568438 | 49.517319
828.99475 | 49.340702
835.421063 | 48.969948
841.847375 | 49.358624
848.273688 | 50.03017
854.7 | 49.749802
861.126313 | 49.529678
867.552625 | 49.452396
873.978938 | 49.945366
880.40525 | 50.044334
886.831625 | 49.275562
893.257938 | 49.381378
899.68425 | 49.4174
906.110563 | 49.285912
912.536875 | 49.443871
918.963188 | 50.011204
925.3895 | 50.278088
931.815813 | 49.643524
938.242125 | 49.559845
944.668438 | 49.555054
951.09475 | 49.537178
957.521063 | 49.727856
963.947375 | 49.337181
970.373688 | 49.416481
976.8 | 49.558266
983.226313 | 49.420765
989.652625 | 48.991909
996.078938 | 48.865856
1002.505313 | 49.337772
1008.931625 | 48.89204
1015.357938 | 49.10738
1021.78425 | 48.993771
1028.210563 | 48.857033
1034.636875 | 49.096302
1041.063188 | 49.238701
1047.4895 | 49.256313
1053.91575 | 48.854713
1060.342125 | 49.100346
1066.7685 | 49.034698
1073.19475 | 49.195766
1079.621125 | 48.477055
1086.047375 | 48.788918
1092.47375 | 48.923382
1098.9 | 49.116894
1105.326375 | 48.094315
1111.752625 | 48.580151
1118.179 | 48.363361
1124.60525 | 49.033577
1131.031625 | 49.125576
1137.457875 | 49.040863
1143.88425 | 48.819073
1150.3105 | 49.016808
1156.736875 | 48.546875
1163.163125 | 49.003918
1169.5895 | 49.388435
1176.015875 | 49.638504
1182.442125 | 49.094696
1188.8685 | 49.167809
1195.29475 | 48.948238
1201.721125 | 48.73587
1208.147375 | 49.146809
1214.57375 | 48.597809
1221 | 46.933949