## Values
Fieldname | Fieldvalue | Fieldunit
DateTime | 5/11/2026 4:30:23 AM
Coating_TS_LimitMinAbs | 70 | g/m²
Coating_TS_Nominal | 70 | g/m²
CoilID | 827610

## LengthProfiles
Length [m] | LP_Coating_TS_Avg [g/m²]
0 | 56.59338
6.73913 | 56.6782
13.478261 | 71.102638
20.217391 | 91.523682
26.956521 | 90.630516
33.695652 | 90.606354
40.434781 | 95.446335
47.173914 | 96.688957
53.913043 | 93.459702
60.652172 | 91.450249
67.391305 | 89.413139
74.130438 | 91.652367
80.869563 | 95.457382
87.608695 | 95.275841
94.347828 | 93.22596
101.086953 | 91.20327
107.826086 | 89.516953
114.565219 | 59.519768
121.304344 | 51.385872
128.043477 | 51.055805
134.782609 | 49.494358
141.521734 | 48.903713
148.260875 | 48.701916
155 | 51.090389
161.739125 | 50.951191
168.478266 | 50.238102
175.217391 | 49.513294
181.956516 | 49.718208
188.695656 | 51.048466
195.434781 | 63.610107
202.173906 | 65.786461
208.913047 | 66.30114
215.652172 | 61.426434
222.391297 | 61.886127
229.130438 | 64.495537
235.869563 | 67.269417
242.608688 | 67.572548
249.347828 | 66.089714
256.086953 | 67.131897
262.826094 | 68.765984
269.565219 | 74.569969
276.304344 | 73.875603
283.043469 | 75.252708
289.782594 | 72.223022
296.52175 | 69.874413
303.260875 | 68.427513
310 | 73.113274
316.739125 | 73.51136
323.47825 | 75.220039
330.217375 | 72.694328
336.956531 | 69.04586
343.695656 | 65.529999
350.434781 | 67.529648
357.173906 | 70.251915
363.913031 | 70.299271
370.652156 | 70.382721
377.391313 | 66.146248
384.130438 | 66.167282
390.869563 | 65.912323
397.608688 | 70.086693
404.347813 | 71.160683
411.086938 | 70.948997
417.826094 | 66.301338
424.565219 | 65.663979
431.304344 | 65.022758
438.043469 | 70.228905
444.782594 | 70.750824
451.52175 | 70.731071
458.260875 | 66.571091
465 | 64.506157
471.739125 | 64.610558
478.47825 | 69.25737
485.217375 | 70.483566
491.956531 | 70.390511
498.695656 | 65.632896
505.434781 | 63.492054
512.173906 | 64.841164
518.913031 | 67.647842
525.652188 | 69.351158
532.391313 | 69.142746
539.130438 | 64.959435
545.869563 | 64.235001
552.608688 | 63.280048
559.347813 | 68.149979
566.086938 | 67.995148
572.826063 | 67.640343
579.565188 | 63.729912
586.304313 | 62.723236
593.0435 | 63.828388
599.782625 | 67.337105
606.52175 | 68.259926
613.260875 | 68.740456
620 | 68.53299
626.739125 | 69.28891
633.47825 | 68.391136
640.217375 | 67.607002
646.9565 | 67.105049
653.695625 | 66.337036
660.43475 | 66.23793
667.173938 | 67.17244
673.913063 | 67.847275
680.652188 | 66.509323
687.391313 | 66.381744
694.130438 | 66.241463
700.869563 | 63.119621
707.608688 | 61.474354
714.347813 | 67.544296
721.086938 | 66.453247
727.826063 | 67.532326
734.565188 | 65.969452
741.304313 | 67.971245
748.0435 | 66.884674
754.782625 | 67.61261
761.52175 | 67.564339
768.260875 | 68.887863
775 | 68.498756
781.739125 | 68.928352
788.47825 | 69.041641
795.217375 | 69.860817
801.9565 | 70.081123
808.695625 | 68.997398
815.43475 | 70.777367
822.173875 | 69.560829
828.913063 | 65.646027
835.652188 | 66.14402
842.391313 | 66.814125
849.130438 | 65.722931
855.869563 | 66.191025
862.608688 | 66.196007
869.347813 | 67.159355
876.086938 | 66.683136
882.826063 | 67.050446
889.565188 | 67.443626
896.304313 | 67.998528
903.0435 | 67.352921
909.782625 | 65.558182
916.52175 | 63.342003
923.260875 | 62.981728
930 | 62.339966
936.739125 | 65.68589
943.47825 | 67.866844
950.217375 | 69.446175
956.9565 | 64.579048
963.695625 | 63.406483
970.43475 | 61.896523
977.173875 | 66.617691
983.913063 | 68.73764
990.652188 | 67.048683
997.391313 | 63.176281
1004.130438 | 63.39159
1010.869563 | 65.795731
1017.608688 | 66.933792
1024.347813 | 69.30867
1031.086938 | 62.717834
1037.826063 | 63.077984
1044.565188 | 62.235802
1051.304375 | 68.353622
1058.0435 | 69.509384
1064.782625 | 69.863693
1071.52175 | 66.402939
1078.260875 | 63.857002
1085 | 64.129768