## Values
Fieldname | Fieldvalue | Fieldunit
DateTime | 5/11/2026 5:28:00 AM
Coating_TS_LimitMinAbs | 70 | g/m²
Coating_TS_Nominal | 70 | g/m²
CoilID | 827690

## LengthProfiles
Length [m] | LP_Coating_TS_Avg [g/m²]
0 | 63.576717
6.779141 | 63.577038
13.558282 | 63.573421
20.337424 | 62.784168
27.116564 | 66.648819
33.895707 | 65.639435
40.674848 | 65.38015
47.453988 | 62.564026
54.233129 | 63.083141
61.01227 | 64.585434
67.791414 | 66.445229
74.570555 | 66.67556
81.349695 | 63.988602
88.128836 | 61.298775
94.907977 | 61.17289
101.687117 | 63.763611
108.466258 | 66.602005
115.245398 | 68.296249
122.024539 | 66.605896
128.80368 | 64.660576
135.582828 | 62.316917
142.361969 | 64.587288
149.141109 | 68.312592
155.92025 | 69.696564
162.699391 | 66.798187
169.478531 | 64.729034
176.257672 | 64.104691
183.036813 | 63.73035
189.815953 | 69.527588
196.595094 | 70.245255
203.374234 | 69.972473
210.153375 | 65.762207
216.932516 | 63.902199
223.711656 | 63.589523
230.490797 | 68.666046
237.269938 | 70.365334
244.049078 | 71.086739
250.828219 | 68.064423
257.607359 | 63.776421
264.3865 | 64.373558
271.165656 | 70.624901
277.944781 | 70.06353
284.723938 | 70.649361
291.503063 | 67.329475
298.282219 | 65.138947
305.061344 | 63.886589
311.8405 | 66.78756
318.619625 | 69.687668
325.398781 | 70.670471
332.177906 | 65.913185
338.957063 | 63.820335
345.736188 | 63.895157
352.515344 | 68.259293
359.294469 | 69.803734
366.073625 | 70.830879
372.85275 | 67.867905
379.631906 | 64.372398
386.411031 | 63.921131
393.190188 | 67.726349
399.969313 | 69.233543
406.748469 | 69.101662
413.527594 | 66.873856
420.30675 | 63.105888
427.085875 | 62.215271
433.865031 | 65.837372
440.644188 | 68.331825
447.423313 | 69.036346
454.202469 | 64.956055
460.981594 | 63.424179
467.76075 | 61.800144
474.539875 | 63.983509
481.319031 | 68.36364
488.098156 | 68.206978
494.877313 | 64.978439
501.656438 | 62.019932
508.435594 | 62.130558
515.214719 | 66.807312
521.993875 | 68.229294
528.773 | 68.029274
535.552125 | 65.534805
542.331313 | 62.810005
549.110438 | 62.287804
555.889563 | 65.479233
562.668688 | 67.827103
569.447875 | 69.115402
576.227 | 68.324348
583.006125 | 62.827061
589.78525 | 62.207592
596.564438 | 63.022713
603.343563 | 67.693291
610.122688 | 68.551712
616.901813 | 68.03405
623.681 | 64.381149
630.460125 | 68.335434
637.23925 | 68.293068
644.018375 | 67.204063
650.797563 | 66.801758
657.576688 | 67.662285
664.355813 | 66.078888
671.135 | 65.66539
677.914125 | 66.067863
684.69325 | 64.971016
691.472375 | 65.416809
698.251563 | 66.031204
705.030688 | 65.444077
711.809813 | 64.458824
718.588938 | 60.323338
725.368125 | 63.456226
732.14725 | 67.970116
738.926375 | 67.15712
745.7055 | 67.429832
752.484688 | 68.549934
759.263813 | 67.659843
766.042938 | 67.449387
772.822063 | 68.965462
779.60125 | 68.771843
786.380375 | 69.165039
793.1595 | 68.458679
799.938625 | 68.90155
806.717813 | 68.930679
813.496938 | 70.754868
820.276063 | 69.976341
827.055188 | 70.61425
833.834375 | 70.361427
840.6135 | 66.158363
847.392625 | 66.107346
854.17175 | 65.975739
860.950938 | 66.798187
867.730063 | 67.354782
874.509188 | 67.342949
881.288375 | 67.85463
888.0675 | 67.810669
894.846625 | 67.172462
901.62575 | 68.089897
908.404938 | 65.836952
915.184063 | 67.237175
921.963188 | 68.483612
928.742313 | 67.086449
935.5215 | 66.250603
942.300625 | 63.384583
949.07975 | 62.499985
955.858875 | 62.463787
962.638063 | 62.729996
969.417188 | 67.613747
976.196313 | 66.82682
982.975438 | 66.453293
989.754625 | 61.558231
996.53375 | 61.600842
1003.312875 | 61.237133
1010.092 | 65.448814
1016.871188 | 67.344406
1023.650313 | 67.877693
1030.429438 | 63.683247
1037.208563 | 62.360764
1043.98775 | 61.202393
1050.766875 | 67.104263
1057.546 | 68.367714
1064.325125 | 65.874054
1071.10425 | 62.124344
1077.883375 | 61.918777
1084.662625 | 61.52737
1091.44175 | 65.2584
1098.220875 | 67.310837
1105 | 64.466309