## Values
Fieldname | Fieldvalue | Fieldunit
DateTime | 5/11/2026 6:25:08 AM
Coating_TS_LimitMinAbs | 70 | g/m²
Coating_TS_Nominal | 70 | g/m²
CoilID | 827690

## LengthProfiles
Length [m] | LP_Coating_TS_Avg [g/m²]
0 | 69.757477
7.090909 | 69.770615
14.181818 | 71.890991
21.272727 | 69.838737
28.363637 | 64.510841
35.454547 | 64.453247
42.545453 | 63.992851
49.636363 | 68.382599
56.727273 | 68.599258
63.818184 | 69.7631
70.909094 | 67.964211
78 | 63.931244
85.090906 | 63.369526
92.18182 | 62.633423
99.272727 | 69.017418
106.363641 | 68.474167
113.454547 | 69.032593
120.545453 | 66.252792
127.636367 | 62.3829
134.727281 | 62.330479
141.818188 | 69.430283
148.909094 | 70.506866
156 | 69.245911
163.090906 | 66.781761
170.181813 | 64.381905
177.272734 | 64.996506
184.363641 | 69.347687
191.454547 | 71.12719
198.545453 | 70.835159
205.636359 | 68.358788
212.727281 | 65.181091
219.818188 | 65.393311
226.909094 | 70.418884
234 | 70.122887
241.090906 | 70.721931
248.181828 | 67.034813
255.272734 | 65.157089
262.363625 | 65.353477
269.454563 | 71.0298
276.545469 | 70.811508
283.636375 | 70.035797
290.727281 | 69.688202
297.818188 | 64.870483
304.909094 | 65.449539
312 | 70.258453
319.090906 | 70.911972
326.181813 | 68.931061
333.272719 | 66.105537
340.363625 | 65.657181
347.454563 | 69.409348
354.545469 | 69.090714
361.636375 | 67.106972
368.727281 | 63.573933
375.818188 | 63.283936
382.909094 | 63.778179
390 | 67.823334
397.090906 | 68.390862
404.181813 | 67.249054
411.272719 | 63.145187
418.363656 | 65.316338
425.454563 | 64.996956
432.545469 | 69.913551
439.636375 | 71.463181
446.727281 | 70.034103
453.818188 | 65.446114
460.909094 | 64.552223
468 | 69.439812
475.090906 | 71.540314
482.181813 | 71.128052
489.272719 | 70.181076
496.363656 | 68.50264
503.454563 | 63.883289
510.545469 | 68.582489
517.636375 | 70.123222
524.72725 | 70.543793
531.818188 | 65.246834
538.909125 | 63.772049
546 | 61.878292
553.090938 | 67.822197
560.181813 | 67.226181
567.27275 | 68.079109
574.363625 | 67.301826
581.454563 | 67.241089
588.545438 | 66.114258
595.636375 | 66.061646
602.72725 | 66.755081
609.818188 | 67.693329
616.909125 | 67.126114
624 | 65.54496
631.090938 | 65.144585
638.181813 | 66.336563
645.27275 | 65.025162
652.363625 | 65.689964
659.454563 | 64.515739
666.545438 | 62.727985
673.636375 | 62.212646
680.72725 | 63.148182
687.818188 | 59.508778
694.909125 | 60.387173
702 | 67.585823
709.090938 | 70.727661
716.181813 | 69.755684
723.27275 | 69.400978
730.363625 | 69.228966
737.454563 | 70.418007
744.545438 | 70.483978
751.636375 | 70.343079
758.727313 | 71.422127
765.818188 | 71.658371
772.909125 | 71.943398
780 | 72.660133
787.090938 | 72.740356
794.181813 | 73.744644
801.27275 | 74.473206
808.363625 | 73.931488
815.454563 | 74.941032
822.545438 | 73.880913
829.636375 | 70.393219
836.727313 | 70.957245
843.818188 | 71.055641
850.909125 | 71.655502
858 | 72.071968
865.090938 | 71.256485
872.181813 | 70.415329
879.27275 | 70.834122
886.363625 | 71.187721
893.454563 | 70.038651
900.545438 | 68.86161
907.636375 | 65.905228
914.727313 | 65.355873
921.818188 | 65.026932
928.909125 | 71.230431
936 | 72.987541
943.090938 | 73.007347
950.181813 | 66.483345
957.27275 | 66.122543
964.363625 | 65.797218
971.454563 | 72.184067
978.545438 | 72.648613
985.636375 | 67.190422
992.727313 | 65.259392
999.818188 | 64.176552
1006.909125 | 70.97963
1014 | 70.874763
1021.090938 | 70.930908
1028.181813 | 65.413383
1035.27275 | 66.340164
1042.363625 | 72.080315
1049.4545 | 72.898796
1056.5455 | 51.829823
1063.636375 | 48.19944
1070.72725 | 48.353256
1077.81825 | 53.470215
1084.909125 | 52.733974
1092 | 53.11021