## Values
Fieldname | Fieldvalue | Fieldunit
DateTime | 5/11/2026 7:22:33 AM
Coating_TS_LimitMinAbs | 70 | g/m²
Coating_TS_Nominal | 70 | g/m²
CoilID | 827700

## LengthProfiles
Length [m] | LP_Coating_TS_Avg [g/m²]
0 | 111.73053
6.777778 | 111.745125
13.555556 | 114.45401
20.333334 | 114.680397
27.111111 | 107.880135
33.888891 | 107.908653
40.666668 | 108.932602
47.444445 | 112.8731
54.222223 | 113.251228
61 | 104.931808
67.777781 | 99.591415
74.555555 | 97.521187
81.333336 | 97.347168
88.111109 | 100.533394
94.888891 | 105.097946
101.666664 | 104.187965
108.444445 | 102.994072
115.222227 | 99.63945
122 | 99.844124
128.777781 | 103.872612
135.555563 | 141.838699
142.333328 | 143.00206
149.111109 | 140.269363
155.888891 | 136.578262
162.666672 | 135.316483
169.444453 | 141.363037
176.222219 | 142.2323
183 | 139.971085
189.777781 | 133.571732
196.555563 | 134.299942
203.333328 | 138.185562
210.111109 | 139.361511
216.888891 | 138.071289
223.666672 | 134.052338
230.444453 | 134.572372
237.222219 | 136.621719
244 | 141.560944
250.777781 | 140.850052
257.555563 | 143.254608
264.333344 | 133.334702
271.111125 | 130.558228
277.888906 | 130.778137
284.666656 | 131.936615
291.444438 | 136.055679
298.222219 | 135.226074
305 | 135.868713
311.777781 | 131.797775
318.555563 | 130.245407
325.333344 | 129.74942
332.111125 | 135.673965
338.888906 | 137.193909
345.666656 | 136.870193
352.444438 | 133.697723
359.222219 | 129.225586
366 | 129.354538
372.777781 | 132.141663
379.555563 | 136.523468
386.333344 | 135.450592
393.111125 | 132.721298
399.888906 | 128.786911
406.666656 | 129.552109
413.444438 | 134.008713
420.222219 | 136.22374
427 | 136.713867
433.777781 | 132.438583
440.555563 | 131.942001
447.333344 | 129.927109
454.111125 | 135.049652
460.888906 | 135.871811
467.666656 | 135.742645
474.444438 | 131.341156
481.222219 | 129.543594
488 | 129.102371
494.777781 | 133.954224
501.555563 | 134.632065
508.333344 | 134.7453
515.111125 | 131.335388
521.888906 | 127.737839
528.666688 | 127.474075
535.444438 | 127.162476
542.22225 | 132.590591
549 | 132.584183
555.777813 | 132.069336
562.555563 | 127.790649
569.333313 | 128.017776
576.111125 | 135.504837
582.888875 | 135.774963
589.666688 | 134.873764
596.444438 | 129.76651
603.22225 | 128.863632
610 | 128.103745
616.777813 | 135.060608
623.555563 | 139.664734
630.333313 | 137.230606
637.111125 | 136.325714
643.888875 | 136.616608
650.666688 | 133.48439
657.444438 | 132.727936
664.22225 | 132.06218
671 | 131.065491
677.777813 | 130.872131
684.555563 | 130.071167
691.333313 | 131.036789
698.111125 | 131.611694
704.888875 | 130.413635
711.666688 | 131.568848
718.444438 | 124.899437
725.22225 | 129.895447
732 | 138.218918
738.777813 | 136.479523
745.555563 | 137.524963
752.333313 | 137.898331
759.111125 | 137.810806
765.888875 | 137.559509
772.666688 | 138.084564
779.444438 | 138.548523
786.22225 | 136.748581
793 | 136.416153
799.777813 | 137.053345
806.555563 | 138.328888
813.333313 | 139.353271
820.111125 | 137.970993
826.888875 | 139.874832
833.666688 | 138.492096
840.444438 | 134.931625
847.22225 | 135.136673
854 | 136.068329
860.777813 | 135.66333
867.555563 | 135.682556
874.333313 | 135.662827
881.111125 | 135.902374
887.888875 | 136.716431
894.666688 | 130.828323
901.444438 | 126.658875
908.22225 | 125.761009
915 | 125.464233
921.777813 | 124.370773
928.555563 | 123.259399
935.333313 | 120.045547
942.111125 | 120.547989
948.888875 | 121.465813
955.666688 | 125.82917
962.444438 | 127.799744
969.22225 | 124.045784
976 | 121.352936
982.777813 | 119.833923
989.555563 | 129.421463
996.333313 | 127.696175
1003.111125 | 127.331146
1009.888875 | 122.66732
1016.666688 | 118.82045
1023.444438 | 122.186951
1030.22225 | 128.524948
1037 | 127.718903
1043.777813 | 122.296745
1050.555625 | 122.249886
1057.333375 | 120.65567
1064.111125 | 127.132378
1070.888875 | 128.479355
1077.666625 | 127.605713
1084.4445 | 123.613724
1091.22225 | 122.088432
1098 | 122.496597