## Values
Fieldname | Fieldvalue | Fieldunit
DateTime | 5/11/2026 8:12:36 AM
Coating_TS_LimitMinAbs | 138 | g/m²
Coating_TS_Nominal | 138 | g/m²
CoilID | 827540

## LengthProfiles
Length [m] | LP_Coating_TS_Avg [g/m²]
0 | 122.490479
7.099291 | 122.487038
14.198582 | 122.234261
21.297873 | 126.223343
28.397164 | 124.06041
35.496453 | 122.427406
42.595746 | 120.741676
49.695039 | 127.179306
56.794328 | 127.98954
63.893617 | 122.925705
70.992906 | 118.635139
78.092203 | 118.221191
85.191492 | 121.955551
92.290781 | 125.33268
99.390078 | 133.336395
106.489367 | 132.049377
113.588656 | 128.513565
120.687945 | 129.806274
127.787234 | 133.22847
134.886531 | 136.111359
141.985813 | 132.99292
149.085109 | 131.13588
156.184406 | 131.792831
163.283688 | 137.082642
170.382984 | 136.615463
177.482281 | 134.021973
184.581563 | 129.419571
191.680859 | 127.918236
198.780156 | 129.618484
205.879438 | 136.891068
212.978734 | 137.556595
220.078016 | 138.038254
227.177313 | 133.166901
234.276609 | 130.921936
241.375891 | 131.016861
248.475188 | 133.891937
255.574469 | 134.5159
262.673781 | 131.652191
269.773063 | 130.835175
276.872344 | 130.793991
283.971625 | 134.231995
291.070938 | 133.013733
298.170219 | 133.886902
305.2695 | 131.30722
312.368813 | 130.678818
319.468094 | 130.487991
326.567375 | 133.181183
333.666688 | 134.243393
340.765969 | 130.535721
347.86525 | 130.725357
354.964563 | 130.354034
362.063844 | 135.487274
369.163125 | 135.63385
376.262438 | 135.632874
383.361719 | 128.489304
390.461 | 129.299835
397.560313 | 131.675858
404.659594 | 131.568207
411.758875 | 130.119263
418.858156 | 129.538406
425.957469 | 136.105438
433.05675 | 135.707993
440.156031 | 131.619202
447.255344 | 127.704964
454.354625 | 128.176941
461.453906 | 128.398758
468.553219 | 134.124939
475.6525 | 133.057663
482.751781 | 133.348022
489.851094 | 131.15361
496.950375 | 129.1875
504.049656 | 127.091759
511.148938 | 132.046555
518.24825 | 135.999939
525.347563 | 135.603302
532.446813 | 136.023071
539.546125 | 136.781296
546.645438 | 137.105347
553.744688 | 135.121445
560.844 | 134.158478
567.94325 | 134.966431
575.042563 | 134.928284
582.141875 | 133.269379
589.241125 | 133.168716
596.340438 | 132.785599
603.43975 | 133.128143
610.539 | 133.221298
617.638313 | 126.314919
624.737625 | 124.512764
631.836875 | 132.031921
638.936188 | 136.782455
646.0355 | 134.851563
653.13475 | 136.063431
660.234063 | 136.509033
667.333375 | 135.122711
674.432625 | 136.274399
681.531938 | 138.554382
688.63125 | 139.211136
695.7305 | 137.905441
702.829813 | 137.675812
709.929125 | 137.396072
717.028375 | 137.566391
724.127688 | 138.045944
731.227 | 137.68219
738.32625 | 138.306717
745.425563 | 138.573929
752.524875 | 134.256134
759.624125 | 134.922272
766.723438 | 134.650558
773.82275 | 134.617981
780.922 | 133.027527
788.021313 | 132.895935
795.120625 | 133.831802
802.219875 | 134.841339
809.319188 | 134.152649
816.418438 | 132.938812
823.51775 | 130.250687
830.617063 | 127.817093
837.716313 | 128.561783
844.815625 | 135.730087
851.914938 | 137.805603
859.014188 | 134.774551
866.1135 | 130.440399
873.212813 | 129.279007
880.312063 | 127.893616
887.411375 | 133.373428
894.510688 | 134.478409
901.609938 | 133.607605
908.70925 | 128.50473
915.808563 | 127.526497
922.907813 | 131.863556
930.007125 | 133.628036
937.106438 | 127.234825
944.205688 | 127.653915
951.305 | 130.718491
958.404313 | 134.715912
965.503563 | 137.30806
972.602875 | 138.424973
979.702188 | 136.245209
986.801438 | 131.302002
993.90075 | 129.368683
1001.000063 | 130.194092