## Values
Fieldname | Fieldvalue | Fieldunit
DateTime | 5/11/2026 9:09:03 AM
Coating_TS_LimitMinAbs | 138 | g/m²
Coating_TS_Nominal | 138 | g/m²
CoilID | 827550

## LengthProfiles
Length [m] | LP_Coating_TS_Avg [g/m²]
0 | 139.046738
7.167939 | 138.94278
14.335878 | 135.552795
21.503816 | 141.200089
28.671756 | 142.007263
35.839695 | 140.593796
43.007633 | 135.789978
50.175574 | 134.929337
57.343512 | 138.220047
64.511449 | 141.755844
71.679391 | 142.460297
78.847328 | 137.090439
86.015266 | 132.205154
93.183203 | 129.678024
100.351148 | 128.937729
107.519086 | 134.139008
114.687023 | 134.686935
121.854961 | 132.975784
129.022898 | 130.247131
136.190844 | 128.839447
143.358781 | 131.734894
150.526719 | 134.247772
157.694656 | 134.155045
164.862594 | 133.208237
172.030531 | 127.306496
179.198469 | 126.947189
186.366406 | 128.120483
193.534359 | 133.691864
200.702297 | 134.42215
207.870234 | 132.255508
215.038172 | 128.126053
222.206109 | 127.885704
229.374047 | 132.944489
236.541984 | 133.955322
243.709922 | 130.589859
250.877859 | 127.152176
258.045797 | 126.399612
265.21375 | 131.244644
272.381688 | 132.982269
279.549625 | 134.274323
286.717563 | 135.82193
293.8855 | 132.93248
301.053438 | 129.817947
308.221375 | 127.633629
315.389313 | 132.199768
322.55725 | 133.372345
329.725188 | 131.538223
336.893125 | 127.633049
344.061063 | 127.977943
351.229 | 130.069031
358.396938 | 134.135544
365.564875 | 133.440582
372.732813 | 130.858963
379.90075 | 127.397949
387.068719 | 128.126358
394.236656 | 132.818176
401.404594 | 130.337784
408.572531 | 130.828186
415.740469 | 130.179031
422.908406 | 128.559219
430.076344 | 126.425674
437.244281 | 132.266403
444.412219 | 133.017059
451.580156 | 133.448013
458.748094 | 134.901077
465.916031 | 135.881866
473.083969 | 134.027802
480.251906 | 135.488358
487.419844 | 133.596802
494.587781 | 132.956375
501.755719 | 133.700211
508.923656 | 132.695587
516.091594 | 132.568573
523.259531 | 133.463379
530.4275 | 130.601883
537.595438 | 127.782104
544.763375 | 131.699173
551.931313 | 128.831116
559.09925 | 125.499603
566.267188 | 129.58287
573.435125 | 134.293961
580.603063 | 136.763321
587.771 | 137.098328
594.938938 | 136.276093
602.106875 | 135.899185
609.274813 | 137.946808
616.44275 | 135.838593
623.610688 | 138.59787
630.778625 | 138.072495
637.946563 | 137.909393
645.1145 | 139.015442
652.282438 | 139.541245
659.450375 | 139.802109
666.618313 | 139.15744
673.78625 | 137.899384
680.954188 | 135.184036
688.122125 | 133.834732
695.290063 | 135.515762
702.458 | 135.80954
709.625938 | 135.492249
716.793875 | 135.157486
723.961813 | 136.466263
731.12975 | 134.934357
738.297688 | 136.085281
745.465625 | 135.615845
752.633563 | 135.738068
759.8015 | 135.309372
766.9695 | 135.899643
774.137438 | 135.596207
781.305375 | 136.347244
788.473313 | 130.801926
795.64125 | 129.874878
802.809188 | 130.483994
809.977125 | 132.301712
817.145063 | 136.429825
824.313 | 136.350571
831.480938 | 134.756393
838.648875 | 129.902664
845.816813 | 127.991264
852.98475 | 134.644714
860.152688 | 136.767014
867.320625 | 136.507416
874.488563 | 131.216064
881.6565 | 125.103012
888.824438 | 128.304047
895.992375 | 130.99173
903.160313 | 130.565369
910.32825 | 127.81073
917.496188 | 123.195068
924.664125 | 123.00029
931.832063 | 130.037796
939 | 130.875168