## Values
Fieldname | Fieldvalue | Fieldunit
DateTime | 5/11/2026 10:03:36 AM
Coating_TS_LimitMinAbs | 138 | g/m²
Coating_TS_Nominal | 138 | g/m²
CoilID | 827580

## LengthProfiles
Length [m] | LP_Coating_TS_Avg [g/m²]
0 | 123.019913
7.12987 | 123.078781
14.25974 | 132.572662
21.389609 | 131.979584
28.51948 | 130.760284
35.649352 | 126.596634
42.779219 | 127.264977
49.90909 | 129.167969
57.038961 | 128.361252
64.168832 | 126.377853
71.298703 | 121.979012
78.42857 | 122.376633
85.558438 | 122.226891
92.688313 | 127.031563
99.81818 | 127.94165
106.948055 | 128.026733
114.077922 | 125.227806
121.207789 | 123.172722
128.337664 | 125.751335
135.467531 | 125.850555
142.597406 | 128.430298
149.727266 | 130.925934
156.857141 | 137.878784
163.987016 | 132.804657
171.116875 | 130.161942
178.24675 | 128.867844
185.376625 | 135.208359
192.5065 | 134.805069
199.636359 | 136.913681
206.766234 | 131.569855
213.896109 | 129.269104
221.025969 | 130.006714
228.155844 | 135.785492
235.285719 | 135.747452
242.415578 | 136.57753
249.545453 | 132.197067
256.675328 | 130.109863
263.805188 | 130.269073
270.935063 | 136.156158
278.064938 | 136.167877
285.194813 | 136.75914
292.324688 | 136.756012
299.454531 | 131.226837
306.584406 | 130.350784
313.714281 | 131.969482
320.844156 | 136.978806
327.974031 | 137.721603
335.103906 | 137.021881
342.23375 | 132.150864
349.363625 | 131.517593
356.4935 | 133.093155
363.623375 | 138.20636
370.75325 | 136.607162
377.883125 | 136.835342
385.013 | 130.837158
392.142844 | 130.604828
399.272719 | 132.577164
406.402594 | 136.138992
413.532469 | 132.350449
420.662344 | 131.439026
427.792219 | 125.277802
434.922063 | 124.706978
442.051938 | 124.298157
449.181813 | 130.775314
456.311688 | 130.687347
463.441563 | 128.610168
470.571438 | 124.849785
477.701313 | 124.711716
484.831156 | 127.661514
491.961031 | 130.869446
499.090906 | 132.771332
506.220781 | 129.740402
513.350656 | 126.473007
520.480531 | 126.177437
527.610375 | 126.040817
534.74025 | 130.22084
541.870125 | 130.096542
549 | 129.281403
556.129875 | 125.610672
563.25975 | 124.728142
570.389625 | 128.597351
577.5195 | 130.699524
584.649375 | 130.121109
591.77925 | 129.410019
598.909063 | 130.033432
606.038938 | 129.741196
613.168813 | 131.438156
620.298688 | 130.715271
627.428563 | 130.075241
634.558438 | 129.393021
641.688313 | 128.767639
648.818188 | 129.049225
655.948063 | 128.846466
663.077938 | 128.348038
670.207813 | 127.760979
677.337688 | 127.440224
684.4675 | 127.116478
691.597375 | 127.033867
698.72725 | 125.685013
705.857125 | 125.121513
712.987 | 123.595619
720.116875 | 119.302139
727.24675 | 126.794167
734.376625 | 130.433624
741.5065 | 130.757462
748.636375 | 130.864487
755.76625 | 131.919357
762.896125 | 131.484573
770.026 | 132.335938
777.155813 | 132.982742
784.285688 | 134.103378
791.415563 | 133.973419
798.545438 | 134.133865
805.675313 | 134.023102
812.805188 | 134.710785
819.935063 | 135.766312
827.064938 | 136.587311
834.194813 | 136.446381
841.324688 | 135.182266
848.454563 | 136.450272
855.584438 | 132.011505
862.714313 | 126.468575
869.844125 | 125.853195
876.974 | 126.251099
884.103875 | 128.877518
891.23375 | 132.817703
898.363625 | 133.770355
905.4935 | 129.765167
912.623375 | 126.383896
919.75325 | 124.885521
926.883125 | 132.825684
934.013 | 132.091797
941.142875 | 132.660385
948.27275 | 129.579254
955.402625 | 126.106293
962.532438 | 125.347687
969.662313 | 132.265594
976.792188 | 130.739914
983.922063 | 132.469925
991.051938 | 128.910004
998.181813 | 124.577759
1005.311688 | 126.529465
1012.441563 | 132.773941
1019.571438 | 132.368561
1026.701313 | 132.113174
1033.831188 | 127.323929
1040.961063 | 127.33149
1048.090938 | 127.770828
1055.22075 | 132.655823
1062.350625 | 131.943802
1069.4805 | 131.525192
1076.610375 | 127.076889
1083.74025 | 125.861694
1090.870125 | 129.360962
1098 | 133.272781