## Values
Fieldname | Fieldvalue | Fieldunit
DateTime | 5/11/2026 10:56:16 AM
Coating_TS_LimitMinAbs | 138 | g/m²
Coating_TS_Nominal | 138 | g/m²
CoilID | 827570

## LengthProfiles
Length [m] | LP_Coating_TS_Avg [g/m²]
0 | 126.322037
7.364865 | 126.376633
14.729729 | 132.507339
22.094594 | 133.496017
29.459459 | 132.911636
36.824324 | 128.004166
44.189188 | 126.973297
51.554055 | 128.889816
58.918918 | 130.386703
66.283781 | 129.890366
73.648648 | 131.989349
81.013516 | 128.403473
88.378375 | 125.16954
95.743242 | 122.400421
103.108109 | 126.627075
110.472969 | 127.246429
117.837836 | 127.246429
125.202703 | 125.430893
132.567563 | 121.260216
139.932438 | 122.955811
147.297297 | 126.984428
154.662156 | 127.209671
162.027031 | 127.751785
169.391891 | 125.60807
176.75675 | 122.399216
184.121625 | 120.748901
191.486484 | 125.943069
198.851344 | 126.182076
206.216219 | 127.699829
213.581078 | 125.322418
220.945938 | 120.475594
228.310813 | 119.768906
235.675672 | 124.515915
243.040531 | 126.268204
250.405406 | 126.490417
257.770266 | 126.359299
265.135125 | 120.948807
272.5 | 119.67366
279.864875 | 122.047913
287.229719 | 125.80632
294.594594 | 125.124924
301.959469 | 125.685257
309.324313 | 121.871902
316.689188 | 120.858231
324.054063 | 120.402298
331.418906 | 123.977112
338.783781 | 127.479965
346.148656 | 130.068451
353.5135 | 129.156784
360.878375 | 124.444717
368.24325 | 123.59906
375.608094 | 128.657623
382.972969 | 129.611221
390.337844 | 129.460083
397.702688 | 133.004196
405.067563 | 134.265732
412.432438 | 133.545959
419.797281 | 137.12468
427.162156 | 138.836121
434.527031 | 139.648758
441.891875 | 138.911652
449.25675 | 134.906754
456.621625 | 134.322617
463.986469 | 137.393875
471.351344 | 140.45285
478.716219 | 138.777985
486.081063 | 139.108353
493.445938 | 129.289032
500.810813 | 127.008347
508.175656 | 126.286232
515.540531 | 129.673889
522.905406 | 130.304031
530.27025 | 131.740417
537.635125 | 128.04599
545 | 124.157562
552.364875 | 121.733284
559.72975 | 125.193321
567.094563 | 128.473846
574.459438 | 127.940498
581.824313 | 122.868248
589.189188 | 120.447823
596.554063 | 123.409332
603.918938 | 126.592125
611.28375 | 127.379677
618.648625 | 131.997284
626.0135 | 130.940414
633.378375 | 133.185638
640.74325 | 133.515198
648.108125 | 132.611572
655.472938 | 130.670273
662.837813 | 129.901596
670.202688 | 129.607346
677.567563 | 128.963547
684.932438 | 126.484993
692.297313 | 126.769089
699.662125 | 128.100784
707.027 | 127.804924
714.391875 | 127.049164
721.75675 | 123.917007
729.121625 | 128.446289
736.4865 | 133.180542
743.851313 | 133.553101
751.216188 | 132.872559
758.581063 | 133.049591
765.945938 | 132.088425
773.310813 | 134.539841
780.675688 | 134.795105
788.0405 | 135.947479
795.405375 | 134.315323
802.77025 | 134.42366
810.135125 | 138.428619
817.5 | 138.178085
824.864875 | 132.365646
832.229688 | 136.245865
839.594563 | 138.657562
846.959438 | 135.542068
854.324313 | 133.365753
861.689188 | 133.374023
869.054063 | 132.661865
876.418875 | 134.047791
883.78375 | 134.424728
891.148625 | 130.840057
898.5135 | 128.790924
905.878375 | 123.90947
913.24325 | 124.781784
920.608063 | 125.002174
927.972938 | 125.370003
935.337813 | 120.302788
942.702688 | 118.09198
950.067563 | 121.184555
957.432438 | 124.869774
964.797313 | 125.027847
972.162125 | 126.473633
979.527 | 124.58979
986.891875 | 120.248146
994.25675 | 117.187645
1001.621625 | 126.081078
1008.9865 | 125.304626
1016.351313 | 118.040504
1023.716188 | 122.304832
1031.081063 | 127.073669
1038.445938 | 128.810257
1045.810813 | 128.185776
1053.175625 | 122.950912
1060.5405 | 124.481094
1067.905375 | 128.381271
1075.27025 | 129.708527
1082.635125 | 125.904068
1090 | 123.115242