## Values
Fieldname | Fieldvalue | Fieldunit
DateTime | 5/11/2026 11:48:32 AM
Coating_TS_LimitMinAbs | 138 | g/m²
Coating_TS_Nominal | 138 | g/m²
CoilID | 827510

## LengthProfiles
Length [m] | LP_Coating_TS_Avg [g/m²]
0 | 133.784775
7.37415 | 133.711182
14.7483 | 127.740379
22.122449 | 127.942337
29.4966 | 136.690811
36.87075 | 134.740005
44.244898 | 136.940964
51.619051 | 135.451569
58.993199 | 125.987
66.367352 | 124.600693
73.7415 | 126.283951
81.115648 | 129.97966
88.489797 | 129.24205
95.863945 | 129.526459
103.238102 | 131.588242
110.61225 | 126.502174
117.986398 | 127.262863
125.360547 | 132.578796
132.734703 | 129.800583
140.108844 | 123.719513
147.483 | 123.903168
154.857141 | 128.163406
162.231297 | 130.368134
169.605453 | 129.441589
176.979594 | 127.349075
184.35375 | 124.188347
191.727891 | 125.618622
199.102047 | 129.878967
206.476203 | 129.888412
213.850344 | 130.24585
221.2245 | 130.633575
228.598641 | 127.251747
235.972797 | 124.169342
243.346953 | 124.120155
250.721094 | 130.380112
258.09525 | 129.43335
265.469406 | 126.339745
272.843531 | 124.654121
280.217688 | 125.196198
287.591844 | 128.473907
294.966 | 129.946579
302.340156 | 127.85601
309.714281 | 122.390808
317.088438 | 122.239403
324.462594 | 129.281647
331.83675 | 126.967148
339.210906 | 127.700783
346.585031 | 130.38884
353.959188 | 127.004448
361.333344 | 122.676079
368.7075 | 124.473961
376.081656 | 129.93399
383.455781 | 129.864899
390.829938 | 130.025772
398.204094 | 124.33905
405.57825 | 122.984154
412.952406 | 122.832077
420.326531 | 129.540863
427.700688 | 128.975922
435.074844 | 129.582672
442.449 | 123.383682
449.823156 | 123.170456
457.197281 | 124.705994
464.571438 | 127.478882
471.945594 | 126.293144
479.31975 | 126.514191
486.693906 | 121.894051
494.068031 | 120.927521
501.442188 | 127.526756
508.816344 | 129.01033
516.1905 | 129.602814
523.564656 | 128.282928
530.938813 | 128.028183
538.312938 | 124.036415
545.687063 | 121.505684
553.06125 | 125.289009
560.435375 | 131.155853
567.809563 | 129.741364
575.183688 | 130.279007
582.557813 | 130.258728
589.932 | 127.712646
597.306125 | 129.7052
604.680313 | 136.695404
612.054438 | 140.110809
619.428563 | 137.9552
626.80275 | 138.250397
634.176875 | 136.404846
641.551063 | 135.873795
648.925188 | 136.263702
656.299313 | 136.006699
663.6735 | 135.195602
671.047625 | 133.091507
678.421813 | 131.926651
685.795938 | 132.131958
693.170063 | 131.788635
700.54425 | 131.588776
707.918375 | 123.95134
715.292563 | 126.237976
722.666688 | 135.114075
730.040813 | 134.785706
737.415 | 137.384399
744.789125 | 135.252655
752.163313 | 136.320465
759.537438 | 134.854279
766.911563 | 135.995087
774.28575 | 138.577087
781.659875 | 136.026245
789.034063 | 136.771683
796.408188 | 138.543045
803.782313 | 133.972076
811.1565 | 133.860962
818.530625 | 135.3423
825.904813 | 136.26944
833.278938 | 132.703949
840.653063 | 129.787048
848.02725 | 130.459824
855.401375 | 131.196579
862.775563 | 131.371796
870.149688 | 129.132339
877.523813 | 129.856934
884.898 | 130.688019
892.272125 | 132.080887
899.646313 | 130.964706
907.020438 | 130.762009
914.394563 | 125.873817
921.76875 | 125.804214
929.142875 | 128.603378
936.517063 | 130.000229
943.891188 | 131.873276
951.265313 | 132.939346
958.6395 | 124.110931
966.013625 | 125.217476
973.387813 | 125.908813
980.761938 | 131.031281
988.136063 | 132.418839
995.51025 | 133.137253
1002.884375 | 123.908005
1010.258563 | 123.099586
1017.632688 | 129.002045
1025.006813 | 128.852417
1032.381 | 130.914642
1039.755125 | 133.002167
1047.129313 | 126.683167
1054.503375 | 124.558037
1061.877625 | 128.767838
1069.25175 | 137.373688
1076.625875 | 137.679977
1084 | 134.933594