## Values
Fieldname | Fieldvalue | Fieldunit
DateTime | 5/11/2026 12:40:32 PM
Coating_TS_LimitMinAbs | 138 | g/m²
Coating_TS_Nominal | 138 | g/m²
CoilID | 827520

## LengthProfiles
Length [m] | LP_Coating_TS_Avg [g/m²]
0 | 131.807007
7.369863 | 131.803864
14.739726 | 131.679077
22.109588 | 133.533646
29.479451 | 132.303589
36.849313 | 129.230835
44.219176 | 124.454666
51.589039 | 128.009933
58.958902 | 127.880211
66.328766 | 127.07798
73.698625 | 127.31591
81.068492 | 127.269035
88.438352 | 121.707687
95.808219 | 122.729767
103.178078 | 125.664909
110.547945 | 128.382706
117.917805 | 127.829491
125.287664 | 129.469269
132.657531 | 126.716347
140.027391 | 124.559715
147.39725 | 127.511139
154.767125 | 129.888107
162.136984 | 128.475067
169.506844 | 121.926857
176.876703 | 121.646454
184.246563 | 123.082947
191.616438 | 127.71978
198.986297 | 127.095848
206.356156 | 128.793945
213.726016 | 129.235672
221.095891 | 122.813713
228.46575 | 122.47657
235.835609 | 124.252991
243.205469 | 128.101852
250.575328 | 128.851898
257.945203 | 129.317123
265.315063 | 127.756386
272.684938 | 122.242714
280.054781 | 120.853188
287.424656 | 123.326134
294.7945 | 135.982101
302.164375 | 137.240585
309.53425 | 138.026016
316.904094 | 133.852829
324.273969 | 132.126312
331.643813 | 133.951553
339.013688 | 136.952393
346.383563 | 138.022202
353.753406 | 140.092194
361.123281 | 136.698898
368.493125 | 131.453033
375.863 | 126.381302
383.232875 | 124.555054
390.602719 | 126.179794
397.972594 | 131.584045
405.342469 | 130.635376
412.712313 | 129.670425
420.082188 | 124.962021
427.452031 | 123.511055
434.821906 | 125.176964
442.191781 | 128.735123
449.561625 | 128.803223
456.9315 | 129.647064
464.301344 | 128.317535
471.671219 | 130.2789
479.041094 | 126.922516
486.410938 | 127.418549
493.780813 | 130.541473
501.150656 | 129.926254
508.520531 | 129.292114
515.890406 | 125.951134
523.26025 | 124.445297
530.630125 | 124.645393
538 | 130.085724
545.369875 | 130.327072
552.739688 | 130.407715
560.109563 | 129.040283
567.479438 | 125.320183
574.849313 | 123.631393
582.219188 | 128.793625
589.589 | 130.557571
596.958875 | 130.87587
604.32875 | 131.72464
611.698625 | 130.775223
619.0685 | 129.231262
626.438313 | 129.535019
633.808188 | 131.039902
641.178063 | 129.318237
648.547938 | 128.791306
655.917813 | 127.481117
663.287625 | 126.559204
670.6575 | 130.140381
678.027375 | 129.678528
685.39725 | 129.015869
692.767125 | 129.924194
700.136938 | 124.828194
707.506813 | 121.894951
714.876688 | 129.79454
722.246563 | 131.688995
729.616438 | 131.705795
736.98625 | 131.931046
744.356125 | 130.795578
751.726 | 132.028641
759.095875 | 132.703232
766.46575 | 132.067047
773.835563 | 133.294052
781.205438 | 134.894516
788.575313 | 135.401779
795.945188 | 133.40889
803.315063 | 133.277054
810.684938 | 136.74707
818.05475 | 135.460709
825.424625 | 136.32164
832.7945 | 133.415604
840.164375 | 132.306198
847.53425 | 131.738113
854.904063 | 133.95192
862.273938 | 132.24823
869.643813 | 131.760849
877.013688 | 131.682236
884.383563 | 131.575409
891.753375 | 132.562042
899.12325 | 130.388382
906.493125 | 126.454262
913.863 | 125.506691
921.232875 | 129.488464
928.602688 | 131.746506
935.972563 | 132.041122
943.342438 | 126.073746
950.712313 | 126.072716
958.082188 | 126.269043
965.452 | 130.92366
972.821875 | 131.889038
980.19175 | 132.060303
987.561625 | 132.281631
994.9315 | 131.771408
1002.301313 | 125.74929
1009.671188 | 126.774704
1017.041063 | 132.952271
1024.410938 | 132.660416
1031.780813 | 132.949982
1039.150625 | 131.520523
1046.5205 | 126.44178
1053.890375 | 126.634987
1061.26025 | 129.552063
1068.630125 | 134.660172
1076 | 134.340958