## Values
Fieldname | Fieldvalue | Fieldunit
DateTime | 5/11/2026 1:31:59 PM
Coating_TS_LimitMinAbs | 138 | g/m²
Coating_TS_Nominal | 138 | g/m²
CoilID | 827500

## LengthProfiles
Length [m] | LP_Coating_TS_Avg [g/m²]
0 | 132.15213
7.420689 | 132.134506
14.841379 | 130.279068
22.262068 | 125.899719
29.682758 | 124.543854
37.103445 | 131.134186
44.524137 | 133.187988
51.944828 | 133.581909
59.365516 | 124.81736
66.786203 | 121.846931
74.206891 | 119.840141
81.627586 | 122.026665
89.048273 | 124.89492
96.468961 | 124.459106
103.889656 | 122.291901
111.310344 | 118.514488
118.731031 | 121.660973
126.151719 | 126.009651
133.572406 | 125.761711
140.993094 | 125.649666
148.413781 | 129.606857
155.834484 | 133.475861
163.255172 | 131.400146
170.675859 | 136.910431
178.096547 | 142.847336
185.517234 | 143.021805
192.937922 | 142.972855
200.358609 | 139.911865
207.779313 | 135.101807
215.2 | 134.456467
222.620688 | 137.93692
230.041375 | 137.396317
237.462063 | 137.376648
244.88275 | 130.684402
252.303438 | 132.972763
259.724125 | 133.041519
267.144813 | 141.880997
274.5655 | 138.723694
281.986188 | 143.215149
289.406875 | 141.922379
296.827563 | 141.412399
304.248281 | 135.27533
311.668969 | 133.231903
319.089656 | 137.198532
326.510344 | 140.453217
333.931031 | 138.423203
341.351719 | 141.147095
348.772406 | 139.466644
356.193094 | 137.937439
363.613781 | 136.625015
371.034469 | 135.867004
378.455156 | 141.48407
385.875844 | 139.466263
393.296531 | 145.274368
400.717219 | 152.538467
408.137906 | 142.82872
415.558625 | 137.282944
422.979313 | 142.557861
430.4 | 141.059006
437.820688 | 143.333984
445.241375 | 143.385345
452.662063 | 146.087036
460.08275 | 136.799698
467.503438 | 135.218307
474.924125 | 136.566238
482.344813 | 142.168289
489.7655 | 146.333542
497.186188 | 146.872208
504.606875 | 137.176239
512.027563 | 126.669838
519.44825 | 123.65403
526.868938 | 127.462578
534.289625 | 132.930573
541.710313 | 132.405746
549.131 | 130.261536
556.551688 | 124.311127
563.972375 | 128.848816
571.393063 | 135.838577
578.81375 | 134.098328
586.234438 | 133.74118
593.655125 | 126.163246
601.075875 | 122.160202
608.496563 | 134.754364
615.91725 | 131.299896
623.337938 | 131.193146
630.758625 | 133.655334
638.179313 | 131.583511
645.6 | 130.037659
653.020688 | 128.011078
660.441375 | 126.804482
667.862063 | 128.412537
675.28275 | 127.948914
682.703438 | 126.326782
690.124125 | 126.222198
697.544813 | 126.907333
704.9655 | 127.175446
712.386188 | 122.135002
719.806875 | 123.157455
727.227563 | 129.764786
734.64825 | 128.698624
742.068938 | 129.026581
749.489625 | 127.088547
756.910313 | 127.378128
764.331 | 127.641632
771.751688 | 126.77359
779.172375 | 126.782608
786.593063 | 127.299522
794.01375 | 121.510437
801.434438 | 122.85128
808.855125 | 131.964127
816.275813 | 132.784973
823.6965 | 132.781754
831.11725 | 132.94162
838.537938 | 133.249741
845.958625 | 132.616516
853.379313 | 132.310562
860.8 | 131.41011
868.220688 | 126.27813
875.641375 | 127.027069
883.062063 | 128.843887
890.48275 | 128.049911
897.903438 | 129.53746
905.324125 | 124.827095
912.744813 | 124.72612
920.1655 | 127.84697
927.586188 | 125.159973
935.006875 | 123.647202
942.427563 | 125.11026
949.84825 | 126.075027
957.268938 | 121.09819
964.689625 | 121.095673
972.110313 | 127.131233
979.531 | 125.967659
986.951688 | 126.748802
994.372375 | 124.533073
1001.793063 | 118.42942
1009.21375 | 123.794357
1016.634438 | 133.767883
1024.055125 | 130.20665
1031.475813 | 125.893684
1038.8965 | 126.358383
1046.317188 | 133.716965
1053.737875 | 134.436951
1061.158625 | 128.392303
1068.57925 | 125.661331
1076 | 133.42807