## Values
Fieldname | Fieldvalue | Fieldunit
DateTime | 5/10/2026 8:39:38 AM
Coating_TS_LimitMinAbs | 43 | g/m²
Coating_TS_Nominal | 43 | g/m²
CoilID | 824170

## LengthProfiles
Length [m] | LP_Coating_TS_Avg [g/m²]
0 | 80.153671
6.064103 | 80.163063
12.128205 | 83.850388
18.192309 | 82.688568
24.25641 | 68.152161
30.320512 | 67.389954
36.384617 | 72.825363
42.448719 | 67.321213
48.51282 | 65.266739
54.576922 | 67.47271
60.641023 | 67.136719
66.705125 | 58.204456
72.769234 | 54.995323
78.833336 | 44.50708
84.897438 | 44.763752
90.961539 | 43.355446
97.025641 | 42.720631
103.089742 | 44.58432
109.153844 | 45.070824
115.217945 | 46.016647
121.282047 | 46.365246
127.346156 | 45.005363
133.41025 | 44.23819
139.474359 | 44.264812
145.538469 | 44.97155
151.602563 | 45.270615
157.666672 | 44.744537
163.730766 | 44.9716
169.794875 | 44.601727
175.858969 | 45.040955
181.923078 | 44.846302
187.987172 | 45.317829
194.051281 | 45.933109
200.115391 | 46.404133
206.179484 | 47.670757
212.243594 | 45.876598
218.307688 | 50.152344
224.371797 | 45.957745
230.435891 | 51.648594
236.5 | 49.837589
242.564094 | 49.650475
248.628203 | 51.95285
254.692313 | 51.081566
260.756406 | 47.667786
266.8205 | 48.279949
272.884625 | 44.782639
278.948719 | 45.039307
285.012813 | 45.642082
291.076938 | 46.485676
297.141031 | 49.697754
303.205125 | 56.383095
309.269219 | 52.335979
315.333344 | 51.030609
321.397438 | 51.260933
327.461531 | 52.505199
333.525625 | 57.248428
339.58975 | 57.253124
345.653844 | 53.272545
351.717938 | 51.843277
357.782063 | 52.112534
363.846156 | 53.887253
369.91025 | 57.741508
375.974344 | 57.765732
382.038469 | 53.376503
388.102563 | 52.381931
394.166656 | 53.50774
400.230781 | 56.077652
406.294875 | 57.968651
412.358969 | 56.89185
418.423063 | 54.65321
424.487188 | 53.822231
430.551281 | 53.108761
436.615375 | 54.266392
442.6795 | 58.943348
448.743594 | 57.792519
454.807688 | 54.651363
460.871781 | 53.693882
466.935906 | 52.989426
473 | 56.798161