## Values
Fieldname | Fieldvalue | Fieldunit
DateTime | 5/10/2026 9:11:17 AM
Coating_TS_LimitMinAbs | 43 | g/m²
Coating_TS_Nominal | 43 | g/m²
CoilID | 824170

## LengthProfiles
Length [m] | LP_Coating_TS_Avg [g/m²]
0 | 63.638241
6.148648 | 63.624779
12.297297 | 61.738979
18.445945 | 59.758232
24.594594 | 60.379261
30.743242 | 59.094543
36.891891 | 58.118629
43.040539 | 55.878292
49.189188 | 58.108761
55.337836 | 59.466705
61.486484 | 56.190144
67.635133 | 55.272888
73.783781 | 58.149155
79.93243 | 54.457966
86.081078 | 58.105202
92.229727 | 60.882687
98.378375 | 61.826962
104.527023 | 58.876362
110.675672 | 57.852406
116.82432 | 56.750515
122.972969 | 57.795757
129.121617 | 58.822136
135.270266 | 59.199741
141.418906 | 57.379795
147.567563 | 57.548382
153.716219 | 58.187988
159.864859 | 58.421185
166.0135 | 59.274212
172.162156 | 60.166237
178.310813 | 57.20467
184.459453 | 58.483387
190.608094 | 58.119114
196.75675 | 59.290817
202.905406 | 55.375328
209.054047 | 58.104832
215.202688 | 58.040577
221.351344 | 58.352348
227.5 | 58.206558
233.648641 | 58.392399
239.797281 | 58.762665
245.945938 | 59.252926
252.094594 | 58.34235
258.243234 | 57.675869
264.391875 | 55.956409
270.540531 | 56.866299
276.689188 | 58.764053
282.837813 | 61.643394
288.986469 | 61.222015
295.135125 | 57.879906
301.283781 | 57.168579
307.432438 | 56.868969
313.581063 | 61.064148
319.729719 | 63.456978
325.878375 | 60.611217
332.027 | 56.884205
338.175656 | 57.449417
344.324313 | 60.863159
350.472969 | 63.324047
356.621625 | 62.264942
362.77025 | 58.881783
368.918906 | 58.540668
375.067563 | 58.258461
381.216188 | 62.853027
387.364844 | 63.699009
393.5135 | 64.130569
399.662156 | 60.049683
405.810813 | 59.57539
411.959438 | 59.191036
418.108094 | 63.789768
424.25675 | 64.601654
430.405375 | 61.538406
436.554031 | 60.482174
442.702688 | 60.658306
448.851344 | 64.127884
455 | 70.255196