## Values
Fieldname | Fieldvalue | Fieldunit
DateTime | 5/10/2026 9:44:23 AM
Coating_TS_LimitMinAbs | 43 | g/m²
Coating_TS_Nominal | 43 | g/m²
CoilID | 824170

## LengthProfiles
Length [m] | LP_Coating_TS_Avg [g/m²]
0 | 58.826279
7.576923 | 58.877834
15.153846 | 69.364868
22.73077 | 63.52858
30.307691 | 63.489231
37.884613 | 44.042435
45.461539 | 44.715557
53.038461 | 46.575626
60.615383 | 46.381554
68.192305 | 46.299545
75.769227 | 46.227161
83.346148 | 44.560917
90.923078 | 45.001152
98.5 | 44.49041
106.076922 | 46.875217
113.653844 | 51.715229
121.230766 | 52.253876
128.807688 | 51.099472
136.384609 | 51.356483
143.961531 | 50.550472
151.538453 | 50.19368
159.115375 | 50.116745
166.692297 | 51.03141
174.269219 | 49.121792
181.846156 | 50.366558
189.423078 | 58.702137
197 | 59.983463
204.576922 | 57.464649
212.153844 | 63.209442
219.730766 | 62.92012
227.307688 | 65.392357
234.884609 | 68.744202
242.461531 | 72.380646
250.038453 | 71.150337
257.615375 | 71.153549
265.192313 | 71.008812
272.769219 | 71.727318
280.346156 | 73.774506
287.923063 | 73.634987
295.5 | 73.642487
303.076906 | 75.146667
310.653844 | 75.372139
318.23075 | 75.188858
325.807688 | 75.716568
333.384594 | 72.760521
340.961531 | 71.458359
348.538438 | 71.947197
356.115375 | 72.226219
363.692313 | 72.637352
371.269219 | 73.598015
378.846156 | 72.34874
386.423063 | 73.261436
394 | 72.134193
401.576906 | 71.558228
409.153844 | 69.287079
416.73075 | 69.263649
424.307688 | 68.114296
431.884594 | 72.802559
439.461531 | 75.569183
447.038438 | 73.603462
454.615375 | 67.572891
462.192281 | 68.501328
469.769219 | 76.278015
477.346125 | 75.712906
484.923063 | 75.740425
492.5 | 70.8526
500.076906 | 68.159805
507.653844 | 74.329002
515.23075 | 77.143784
522.807688 | 75.473663
530.384625 | 69.982635
537.9615 | 70.91169
545.538438 | 77.501015
553.115375 | 77.22921
560.692313 | 77.5299
568.269188 | 71.779167
575.846125 | 69.246002
583.423063 | 74.943642
591 | 78.941528