## Values
Fieldname | Fieldvalue | Fieldunit
DateTime | 5/10/2026 10:17:24 AM
Coating_TS_LimitMinAbs | 43 | g/m²
Coating_TS_Nominal | 43 | g/m²
CoilID | 824170

## LengthProfiles
Length [m] | LP_Coating_TS_Avg [g/m²]
0 | 76.156097
7.564103 | 76.346512
15.128205 | 78.428261
22.692309 | 76.793877
30.25641 | 69.822372
37.820512 | 69.821854
45.384617 | 75.624886
52.948719 | 74.226158
60.51282 | 66.399452
68.076922 | 65.779999
75.641023 | 66.924431
83.205125 | 71.10659
90.769234 | 70.500732
98.333336 | 70.220879
105.897438 | 68.716721
113.461539 | 69.334023
121.025641 | 69.024719
128.589742 | 67.147278
136.153844 | 68.556084
143.717953 | 66.595726
151.282047 | 68.116295
158.846156 | 67.916847
166.41025 | 67.698685
173.974359 | 66.794823
181.538469 | 66.189064
189.102563 | 62.484909
196.666672 | 62.519554
204.230766 | 65.091827
211.794875 | 73.257072
219.358969 | 73.290833
226.923078 | 72.768898
234.487172 | 72.661209
242.051281 | 73.956993
249.615391 | 71.682098
257.179484 | 71.697174
264.743594 | 74.53244
272.307688 | 73.652054
279.871781 | 74.480682
287.435906 | 76.291565
295 | 77.019073
302.564094 | 76.420166
310.128219 | 76.007614
317.692313 | 76.41465
325.256406 | 77.801132
332.8205 | 77.474091
340.384625 | 75.326698
347.948719 | 73.525612
355.512813 | 74.018234
363.076938 | 73.801483
370.641031 | 71.46376
378.205125 | 68.372353
385.769219 | 69.911133
393.333344 | 74.430351
400.897438 | 76.054893
408.461531 | 75.606194
416.025625 | 70.956291
423.58975 | 67.944557
431.153844 | 74.320229
438.717938 | 76.291283
446.282063 | 77.165977
453.846156 | 71.504913
461.41025 | 69.496361
468.974344 | 72.80751
476.538469 | 76.524567
484.102563 | 78.003578
491.666656 | 76.044113
499.230781 | 69.850243
506.794875 | 71.608017
514.358969 | 78.37529
521.923063 | 77.908524
529.487188 | 75.850716
537.05125 | 71.485855
544.615375 | 71.235207
552.1795 | 76.620087
559.743563 | 78.561607
567.307688 | 74.960663
574.871813 | 70.692635
582.435875 | 70.931343
590 | 79.594063