## Values
Fieldname | Fieldvalue | Fieldunit
DateTime | 5/10/2026 10:49:58 AM
Coating_TS_LimitMinAbs | 43 | g/m²
Coating_TS_Nominal | 43 | g/m²
CoilID | 824170

## LengthProfiles
Length [m] | LP_Coating_TS_Avg [g/m²]
0 | 97.095879
7.539474 | 97.10685
15.078947 | 98.417801
22.618422 | 99.932465
30.157895 | 101.86705
37.697367 | 95.602409
45.236844 | 90.950958
52.776316 | 95.346436
60.315789 | 92.666191
67.855266 | 88.686523
75.394734 | 86.489792
82.934211 | 87.58036
90.473688 | 94.2799
98.013156 | 92.951439
105.552633 | 92.237579
113.092102 | 92.900581
120.631578 | 92.055962
128.171055 | 91.210045
135.710531 | 90.108444
143.25 | 90.275284
150.789469 | 89.522377
158.328953 | 90.349686
165.868422 | 89.990372
173.407891 | 89.848709
180.947375 | 88.009064
188.486844 | 90.492043
196.026313 | 87.15107
203.565781 | 90.687759
211.105266 | 99.090691
218.644734 | 96.959351
226.184203 | 98.379539
233.723688 | 98.915871
241.263156 | 97.637482
248.802625 | 98.236511
256.342109 | 98.614799
263.881563 | 98.349655
271.421063 | 99.769569
278.960531 | 99.915001
286.5 | 99.573982
294.039469 | 100.969398
301.578938 | 101.32309
309.118406 | 100.807343
316.657906 | 101.851044
324.197375 | 99.643784
331.736844 | 97.320244
339.276313 | 97.46553
346.815781 | 98.632805
354.35525 | 98.311104
361.89475 | 100.284546
369.434219 | 98.416023
376.973688 | 98.544891
384.513156 | 99.39624
392.052625 | 99.299637
399.592094 | 95.611969
407.131563 | 91.451462
414.671063 | 92.445496
422.210531 | 100.679626
429.75 | 100.007256
437.289469 | 99.56205
444.828938 | 95.084068
452.368406 | 91.886894
459.907906 | 95.501495
467.447375 | 99.448738
474.986844 | 101.400627
482.526313 | 98.965744
490.065781 | 94.180435
497.60525 | 93.936096
505.144719 | 99.38028
512.684219 | 101.026123
520.223688 | 99.235687
527.763125 | 92.398048
535.302625 | 92.790848
542.842125 | 99.515671
550.381563 | 100.635597
557.921063 | 98.439392
565.4605 | 93.744728
573 | 92.259445