## Values
Fieldname | Fieldvalue | Fieldunit
DateTime | 5/10/2026 11:22:50 AM
Coating_TS_LimitMinAbs | 138 | g/m²
Coating_TS_Nominal | 138 | g/m²
CoilID | 829750

## LengthProfiles
Length [m] | LP_Coating_TS_Avg [g/m²]
0 | 100.470421
7.532468 | 100.477577
15.064936 | 101.162415
22.597402 | 106.344795
30.129871 | 107.757767
37.66234 | 108.894463
45.194805 | 101.203842
52.727273 | 103.950928
60.259742 | 97.10186
67.792211 | 97.167992
75.32468 | 108.318153
82.857148 | 112.461823
90.389609 | 116.356483
97.922078 | 116.195
105.454547 | 116.786041
112.987016 | 115.461342
120.519484 | 113.647797
128.051953 | 114.237183
135.584422 | 114.340965
143.116891 | 114.36232
150.649359 | 113.937202
158.181828 | 114.131485
165.714297 | 112.646614
173.246766 | 113.702812
180.779219 | 116.690727
188.311688 | 115.34111
195.844156 | 112.764656
203.376625 | 109.805824
210.909094 | 120.253929
218.441563 | 122.803078
225.974031 | 123.657829
233.5065 | 124.402061
241.038969 | 124.111473
248.571438 | 124.896767
256.103906 | 122.437958
263.636375 | 125.972244
271.168844 | 139.499619
278.701313 | 135.964706
286.233781 | 136.827881
293.76625 | 138.009628
301.298719 | 138.882706
308.831188 | 138.169708
316.363656 | 138.632965
323.896125 | 139.367355
331.428594 | 134.280167
338.961063 | 134.219803
346.493531 | 133.163681
354.026 | 133.736435
361.558438 | 133.83812
369.090906 | 134.337524
376.623375 | 134.868652
384.155844 | 134.001434
391.688313 | 133.052841
399.220781 | 128.589355
406.75325 | 125.302254
414.285719 | 127.088341
421.818188 | 133.600952
429.350656 | 133.849487
436.883125 | 135.206894
444.415594 | 129.633835
451.948063 | 126.244965
459.480531 | 130.987259
467.013 | 134.53566
474.545469 | 136.505508
482.077938 | 137.214645
489.610406 | 131.509659
497.142875 | 129.105286
504.675344 | 138.237457
512.207813 | 140.05571
519.740281 | 139.552673
527.27275 | 132.205246
534.805188 | 131.186646
542.337688 | 138.468781
549.870125 | 139.484985
557.402625 | 138.745331
564.935063 | 131.194046
572.467563 | 129.083939
580 | 138.38559