## Values
Fieldname | Fieldvalue | Fieldunit
DateTime | 5/10/2026 11:54:23 AM
Coating_TS_LimitMinAbs | 138 | g/m²
Coating_TS_Nominal | 138 | g/m²
CoilID | 829770

## LengthProfiles
Length [m] | LP_Coating_TS_Avg [g/m²]
0 | 136.307495
7.527027 | 136.323669
15.054054 | 137.458405
22.58108 | 138.129852
30.108107 | 136.022675
37.635133 | 129.987671
45.16216 | 125.213074
52.689188 | 133.825638
60.216215 | 126.914177
67.743242 | 120.448944
75.270266 | 124.999115
82.797297 | 125.373566
90.32432 | 124.601379
97.851352 | 123.772812
105.378375 | 123.582359
112.905406 | 123.163277
120.43243 | 122.187088
127.959453 | 121.979912
135.486484 | 121.725716
143.013516 | 120.856987
150.540531 | 120.690819
158.067563 | 121.702515
165.594594 | 120.182144
173.121625 | 117.06678
180.648641 | 113.998558
188.175672 | 121.671494
195.702703 | 122.034256
203.229719 | 122.485184
210.75675 | 122.410599
218.283781 | 128.003143
225.810813 | 133.183456
233.337828 | 131.24057
240.864859 | 131.647461
248.391891 | 131.554901
255.918906 | 132.695435
263.445938 | 134.369614
270.972969 | 135.001144
278.5 | 135.520432
286.027031 | 136.884705
293.554063 | 137.033081
301.081063 | 138.914017
308.608094 | 138.867889
316.135125 | 131.039612
323.662156 | 126.193947
331.189188 | 122.900826
338.716219 | 131.672653
346.24325 | 134.167725
353.77025 | 134.250046
361.297281 | 125.027939
368.824313 | 124.699371
376.351344 | 130.315857
383.878375 | 132.790436
391.405406 | 133.48262
398.932438 | 128.95752
406.459438 | 123.457985
413.986469 | 124.513824
421.5135 | 132.827347
429.040531 | 132.347549
436.567563 | 130.093918
444.094594 | 124.805229
451.621625 | 122.59816
459.148625 | 130.181274
466.675656 | 133.034454
474.202688 | 133.354446
481.729719 | 127.343513
489.25675 | 125.104591
496.783781 | 131.221817
504.310813 | 131.366699
511.837813 | 133.896179
519.364844 | 126.949974
526.891875 | 122.748848
534.418938 | 128.693085
541.945938 | 132.176849
549.472938 | 132.795532
557 | 126.574028