## Values
Fieldname | Fieldvalue | Fieldunit
DateTime | 5/10/2026 12:27:11 PM
Coating_TS_LimitMinAbs | 138 | g/m²
Coating_TS_Nominal | 138 | g/m²
CoilID | 830150

## LengthProfiles
Length [m] | LP_Coating_TS_Avg [g/m²]
0 | 136.066254
7.532468 | 135.979645
15.064936 | 126.961075
22.597402 | 124.129517
30.129871 | 128.25827
37.66234 | 131.009033
45.194805 | 133.198593
52.727273 | 131.300247
60.259742 | 117.759415
67.792211 | 117.654289
75.32468 | 117.097366
82.857148 | 120.893677
90.389609 | 122.912178
97.922078 | 120.227287
105.454547 | 122.841675
112.987016 | 122.566116
120.519484 | 122.387283
128.051953 | 120.112274
135.584422 | 120.110031
143.116891 | 120.542732
150.649359 | 124.713303
158.181828 | 125.357689
165.714297 | 125.538048
173.246766 | 125.146515
180.779219 | 124.812088
188.311688 | 122.279335
195.844156 | 119.49202
203.376625 | 120.007118
210.909094 | 128.199417
218.441563 | 130.013779
225.974031 | 133.499146
233.5065 | 131.380981
241.038969 | 132.119278
248.571438 | 132.279922
256.103906 | 132.022858
263.636375 | 131.44873
271.168844 | 134.522018
278.701313 | 134.635834
286.233781 | 134.767365
293.76625 | 135.729248
301.298719 | 136.566406
308.831188 | 136.083374
316.363656 | 136.605286
323.896125 | 134.441879
331.428594 | 130.626099
338.961063 | 132.836319
346.493531 | 132.567902
354.026 | 131.640793
361.558438 | 132.58345
369.090906 | 132.371948
376.623375 | 131.541626
384.155844 | 133.164032
391.688313 | 133.925156
399.220781 | 133.311768
406.75325 | 130.603165
414.285719 | 126.747475
421.818188 | 126.101944
429.350656 | 129.69194
436.883125 | 133.496002
444.415594 | 133.706711
451.948063 | 129.068985
459.480531 | 127.018784
467.013 | 128.273834
474.545469 | 133.805008
482.077938 | 136.050262
489.610406 | 133.067963
497.142875 | 127.111107
504.675344 | 128.099045
512.207813 | 134.319489
519.740281 | 135.995178
527.27275 | 131.566742
534.805188 | 126.934288
542.337688 | 128.783661
549.870125 | 133.677917
557.402625 | 133.950699
564.935063 | 130.667053
572.467563 | 127.439667
580 | 128.117767