## Values
Fieldname | Fieldvalue | Fieldunit
DateTime | 5/10/2026 1:00:03 PM
Coating_TS_LimitMinAbs | 138 | g/m²
Coating_TS_Nominal | 138 | g/m²
CoilID | 829920

## LengthProfiles
Length [m] | LP_Coating_TS_Avg [g/m²]
0 | 127.054726
7.532468 | 127.089371
15.064936 | 129.558228
22.597402 | 131.941269
30.129871 | 132.580841
37.66234 | 126.875229
45.194805 | 129.410934
52.727273 | 122.827744
60.259742 | 116.633011
67.792211 | 111.413376
75.32468 | 111.025085
82.857148 | 118.902687
90.389609 | 119.076752
97.922078 | 118.495552
105.454547 | 112.783539
112.987016 | 116.54615
120.519484 | 125.526482
128.051953 | 122.942535
135.584422 | 122.352524
143.116891 | 122.417419
150.649359 | 124.398094
158.181828 | 123.404854
165.714297 | 123.030838
173.246766 | 123.624275
180.779219 | 123.804138
188.311688 | 123.91053
195.844156 | 125.173935
203.376625 | 125.422081
210.909094 | 130.464233
218.441563 | 140.054398
225.974031 | 141.565628
233.5065 | 139.77652
241.038969 | 140.324356
248.571438 | 141.612534
256.103906 | 142.512268
263.636375 | 141.469635
271.168844 | 141.650116
278.701313 | 141.854294
286.233781 | 143.006531
293.76625 | 143.703888
301.298719 | 143.493546
308.831188 | 143.427795
316.363656 | 146.457764
323.896125 | 146.890396
331.428594 | 146.916046
338.961063 | 144.326462
346.493531 | 141.97171
354.026 | 142.420898
361.558438 | 141.504913
369.090906 | 131.568527
376.623375 | 130.89151
384.155844 | 134.378128
391.688313 | 138.942154
399.220781 | 139.3927
406.75325 | 136.247879
414.285719 | 132.172195
421.818188 | 130.493271
429.350656 | 137.018677
436.883125 | 138.366089
444.415594 | 138.216782
451.948063 | 131.410217
459.480531 | 130.800339
467.013 | 138.902084
474.545469 | 138.472061
482.077938 | 140.863373
489.610406 | 135.679413
497.142875 | 130.758423
504.675344 | 132.878128
512.207813 | 138.77858
519.740281 | 138.51297
527.27275 | 138.147629
534.805188 | 131.809021
542.337688 | 129.32814
549.870125 | 136.490906
557.402625 | 138.039551
564.935063 | 137.048325
572.467563 | 129.778885
580 | 129.869141