## Values
Fieldname | Fieldvalue | Fieldunit
DateTime | 5/10/2026 1:32:55 PM
Coating_TS_LimitMinAbs | 138 | g/m²
Coating_TS_Nominal | 138 | g/m²
CoilID | 829970

## LengthProfiles
Length [m] | LP_Coating_TS_Avg [g/m²]
0 | 132.007416
7.558441 | 131.976746
15.116883 | 129.572708
22.675324 | 134.886703
30.233766 | 137.542877
37.792207 | 135.432053
45.350648 | 127.302864
52.90909 | 128.598282
60.467531 | 128.503555
68.025969 | 123.558556
75.584414 | 120.845978
83.142859 | 121.963219
90.701297 | 127.822052
98.259734 | 125.858551
105.81818 | 123.168106
113.376625 | 124.944321
120.935063 | 126.359825
128.4935 | 125.903473
136.051938 | 124.793785
143.610391 | 123.312721
151.168828 | 124.008667
158.727266 | 124.911819
166.285719 | 128.05278
173.844156 | 131.961014
181.402594 | 130.80957
188.961031 | 131.411728
196.519469 | 130.494644
204.077922 | 124.200325
211.636359 | 126.483528
219.194797 | 134.386353
226.75325 | 139.57692
234.311688 | 138.043671
241.870125 | 138.831482
249.428563 | 138.292465
256.987 | 138.57254
264.545438 | 137.343094
272.103875 | 137.477921
279.662344 | 137.314728
287.220781 | 138.097748
294.779219 | 139.057007
302.337656 | 141.393677
309.896094 | 141.05928
317.454531 | 142.850357
325.012969 | 143.780304
332.571438 | 143.923721
340.129875 | 139.507477
347.688313 | 136.929199
355.24675 | 137.030594
362.805188 | 136.830048
370.363625 | 136.775528
377.922063 | 135.258926
385.4805 | 131.413757
393.038938 | 129.210007
400.597406 | 137.762848
408.155844 | 139.903625
415.714281 | 140.278442
423.272719 | 135.914627
430.831156 | 131.370316
438.389594 | 132.491043
445.948031 | 136.80394
453.5065 | 140.119431
461.064938 | 137.68187
468.623375 | 131.083298
476.181813 | 134.191437
483.74025 | 139.300201
491.298688 | 138.717651
498.857125 | 138.195618
506.415563 | 130.56131
513.974 | 127.951485
521.532469 | 135.819611
529.090875 | 136.705612
536.649313 | 136.596649
544.20775 | 130.346603
551.76625 | 128.609787
559.324688 | 132.395966
566.883125 | 131.007599
574.441563 | 130.302246
582 | 125.815529