## Values
Fieldname | Fieldvalue | Fieldunit
DateTime | 5/10/2026 2:05:36 PM
Coating_TS_LimitMinAbs | 138 | g/m²
Coating_TS_Nominal | 138 | g/m²
CoilID | 829860

## LengthProfiles
Length [m] | LP_Coating_TS_Avg [g/m²]
0 | 133.654633
8.197183 | 132.955231
16.394365 | 125.258781
24.591547 | 124.360237
32.78873 | 125.522766
40.985914 | 120.712708
49.183094 | 123.328964
57.380277 | 124.107414
65.577461 | 123.10836
73.774641 | 122.523476
81.971828 | 122.676384
90.169008 | 123.575531
98.366188 | 121.883308
106.563375 | 121.208
114.760555 | 119.210648
122.957742 | 121.267059
131.154922 | 120.17514
139.352109 | 121.1437
147.549281 | 119.447144
155.746469 | 115.105186
163.943656 | 113.825119
172.140828 | 114.009056
180.338016 | 122.094528
188.535203 | 126.306458
196.732375 | 128.027039
204.929563 | 126.80822
213.12675 | 127.357239
221.323938 | 127.528519
229.521109 | 127.779945
237.718297 | 127.997849
245.915484 | 128.424683
254.112656 | 129.298279
262.309844 | 134.834885
270.507031 | 135.574615
278.704219 | 135.326813
286.901406 | 134.780365
295.098563 | 137.13063
303.29575 | 136.5672
311.492938 | 136.710449
319.690125 | 133.026108
327.887313 | 132.784576
336.0845 | 133.177734
344.281656 | 133.641251
352.478844 | 133.576385
360.676031 | 134.667831
368.873219 | 130.627151
377.070406 | 125.343193
385.267594 | 128.858063
393.46475 | 132.892853
401.661938 | 134.455383
409.859125 | 133.381012
418.056313 | 126.678375
426.2535 | 126.634041
434.450688 | 133.094467
442.647875 | 133.049225
450.845031 | 133.266495
459.042219 | 125.382896
467.239406 | 127.435768
475.436594 | 131.948151
483.633781 | 133.173203
491.830969 | 135.14444
500.028125 | 127.522743
508.225313 | 124.775902
516.4225 | 131.585434
524.619688 | 133.642715
532.816875 | 132.799652
541.014063 | 125.868088
549.21125 | 126.416985
557.408438 | 131.325562
565.605625 | 130.475082
573.802813 | 133.305084
581.999938 | 127.518837