## Values
Fieldname | Fieldvalue | Fieldunit
DateTime | 5/10/2026 2:38:30 PM
Coating_TS_LimitMinAbs | 138 | g/m²
Coating_TS_Nominal | 138 | g/m²
CoilID | 829910

## LengthProfiles
Length [m] | LP_Coating_TS_Avg [g/m²]
0 | 140.242996
7.532468 | 140.158112
15.064936 | 130.055695
22.597402 | 129.834763
30.129871 | 136.492477
37.66234 | 136.790192
45.194805 | 135.937103
52.727273 | 130.528961
60.259742 | 124.373825
67.792211 | 122.723923
75.32468 | 129.577179
82.857148 | 127.474815
90.389609 | 126.632881
97.922078 | 126.30584
105.454547 | 126.08622
112.987016 | 120.804359
120.519484 | 119.952927
128.051953 | 119.396477
135.584422 | 117.754478
143.116891 | 117.548546
150.649359 | 117.917709
158.181828 | 117.404198
165.714297 | 115.773834
173.246766 | 116.648705
180.779219 | 116.488617
188.311688 | 113.331787
195.844156 | 112.998497
203.376625 | 111.117134
210.909094 | 123.737129
218.441563 | 125.954605
225.974031 | 126.268593
233.5065 | 126.70858
241.038969 | 130.313553
248.571438 | 129.4823
256.103906 | 131.588257
263.636375 | 131.759491
271.168844 | 131.632645
278.701313 | 129.823959
286.233781 | 131.840881
293.76625 | 130.41954
301.298719 | 130.844955
308.831188 | 130.986221
316.363656 | 130.63945
323.896125 | 131.416351
331.428594 | 132.867477
338.961063 | 134.173279
346.493531 | 131.462662
354.026 | 131.31282
361.558438 | 130.82515
369.090906 | 131.449646
376.623375 | 125.588516
384.155844 | 126.685684
391.688313 | 128.857834
399.220781 | 129.308411
406.75325 | 127.540459
414.285719 | 126.532738
421.818188 | 127.474457
429.350656 | 123.805771
436.883125 | 121.098991
444.415594 | 126.572929
451.948063 | 128.777908
459.480531 | 129.270416
467.013 | 125.544121
474.545469 | 121.983566
482.077938 | 125.241585
489.610406 | 133.741867
497.142875 | 135.057266
504.675344 | 127.843712
512.207813 | 127.836357
519.740281 | 126.961823
527.27275 | 133.815811
534.805188 | 131.970474
542.337688 | 130.883392
549.870125 | 126.736359
557.402625 | 126.514084
564.935063 | 132.198044
572.467563 | 132.074341
580 | 131.916