## Values
Fieldname | Fieldvalue | Fieldunit
DateTime | 5/10/2026 3:11:13 PM
Coating_TS_LimitMinAbs | 138 | g/m²
Coating_TS_Nominal | 138 | g/m²
CoilID | 829840

## LengthProfiles
Length [m] | LP_Coating_TS_Avg [g/m²]
0 | 137.017654
7.532468 | 136.976624
15.064936 | 133.59166
22.597402 | 128.676437
30.129871 | 128.540298
37.66234 | 133.22171
45.194805 | 133.888046
52.727273 | 133.45723
60.259742 | 126.915176
67.792211 | 125.388664
75.32468 | 131.865784
82.857148 | 132.234375
90.389609 | 131.599121
97.922078 | 135.621658
105.454547 | 133.741516
112.987016 | 132.75412
120.519484 | 130.556747
128.051953 | 131.087036
135.584422 | 131.416336
143.116891 | 130.427444
150.649359 | 129.338837
158.181828 | 129.807861
165.714297 | 130.50473
173.246766 | 131.444382
180.779219 | 129.285385
188.311688 | 128.1996
195.844156 | 126.336853
203.376625 | 127.019493
210.909094 | 133.117371
218.441563 | 131.866302
225.974031 | 135.212433
233.5065 | 137.536301
241.038969 | 137.069016
248.571438 | 138.046661
256.103906 | 138.509308
263.636375 | 138.47403
271.168844 | 140.194687
278.701313 | 138.507706
286.233781 | 141.090515
293.76625 | 140.346329
301.298719 | 143.028122
308.831188 | 142.680878
316.363656 | 142.837021
323.896125 | 139.50769
331.428594 | 138.223816
338.961063 | 138.797104
346.493531 | 134.815796
354.026 | 133.575058
361.558438 | 134.793564
369.090906 | 134.182434
376.623375 | 132.933823
384.155844 | 134.537598
391.688313 | 134.516571
399.220781 | 134.191086
406.75325 | 128.550339
414.285719 | 127.136604
421.818188 | 127.822838
429.350656 | 139.458405
436.883125 | 140.737137
444.415594 | 136.777542
451.948063 | 131.543854
459.480531 | 129.973495
467.013 | 134.826096
474.545469 | 135.842972
482.077938 | 133.801224
489.610406 | 128.527466
497.142875 | 126.920242
504.675344 | 133.842514
512.207813 | 134.174149
519.740281 | 133.242401
527.27275 | 127.961319
534.805188 | 127.588753
542.337688 | 133.464355
549.870125 | 132.742722
557.402625 | 132.526474
564.935063 | 128.533676
572.467563 | 126.747871
580 | 130.700409