## Values
Fieldname | Fieldvalue | Fieldunit
DateTime | 5/9/2026 4:06:31 PM
Coating_TS_LimitMinAbs | 43 | g/m²
Coating_TS_Nominal | 43 | g/m²
CoilID | 824300

## LengthProfiles
Length [m] | LP_Coating_TS_Avg [g/m²]
0 | 56.598053
5.852941 | 56.560963
11.705883 | 50.667137
17.558824 | 47.188126
23.411766 | 42.966812
29.264707 | 43.879921
35.117648 | 47.108974
40.97059 | 44.373981
46.823531 | 44.805973
52.676473 | 43.325512
58.529414 | 42.600212
64.382355 | 41.033875
70.235297 | 42.912128
76.088234 | 43.716995
81.94118 | 41.485115
87.794125 | 40.583534
93.647063 | 40.891304
99.5 | 41.098114
105.352945 | 42.584778
111.205891 | 42.145496
117.058828 | 41.339596
122.911766 | 39.690857
128.764711 | 39.263359
134.617656 | 41.068054
140.470594 | 41.928909
146.323531 | 42.235111
152.176469 | 40.049561
158.029422 | 39.927856
163.882359 | 39.847103
169.735297 | 42.309059
175.58825 | 42.786381
181.441188 | 41.635666
187.294125 | 40.009956
193.147063 | 39.890644
199 | 40.934776
204.852953 | 42.313271
210.705891 | 42.297459
216.558828 | 39.657532
222.411781 | 39.473576
228.264719 | 40.927601
234.117656 | 42.32095
239.970594 | 42.349167
245.823531 | 40.127346
251.676484 | 39.413151
257.529422 | 40.006882
263.382375 | 42.353123
269.235313 | 42.891788
275.08825 | 40.223637
280.941188 | 39.144505
286.794125 | 39.09539
292.647063 | 41.907692
298.5 | 42.62624
304.352938 | 40.648911
310.205906 | 38.740028
316.058844 | 38.339661
321.911781 | 39.200966
327.764719 | 40.923336
333.617656 | 42.510193
339.470594 | 41.692257
345.323531 | 41.734955
351.1765 | 41.460026
357.029438 | 40.696136
362.882375 | 40.368572
368.735313 | 40.596767
374.58825 | 40.221409
380.441188 | 39.463528
386.294125 | 38.651936
392.147063 | 38.614822
398 | 38.763817
403.852969 | 37.632706
409.705906 | 37.515785
415.558844 | 35.599293
421.411781 | 38.015076
427.264719 | 39.322796
433.117656 | 40.246975
438.970594 | 39.093517
444.823563 | 39.458874
450.6765 | 40.284817
456.529438 | 39.577496
462.382375 | 39.696167
468.235313 | 39.798641
474.08825 | 39.801975
479.941188 | 40.602211
485.794125 | 40.734085
491.647063 | 40.553543
497.500031 | 41.289139
503.352969 | 41.912361
509.205906 | 41.333427
515.058844 | 41.70549
520.911781 | 42.462807
526.76475 | 42.799164
532.617688 | 44.110683
538.470625 | 43.85981
544.323563 | 43.891617
550.1765 | 45.027184
556.029438 | 44.583817
561.882375 | 43.891247
567.735313 | 42.709946
573.58825 | 38.379745
579.441188 | 37.885258
585.294125 | 37.728882
591.147063 | 41.681759
597 | 42.017612
602.852938 | 39.295063
608.705875 | 38.180515
614.558875 | 38.431
620.411813 | 41.819382
626.26475 | 41.764191
632.117688 | 42.232788
637.970625 | 39.144279
643.823563 | 38.688507
649.6765 | 41.271236
655.529438 | 41.913441
661.382375 | 41.840229
667.235313 | 40.301395
673.08825 | 38.8218
678.941188 | 38.622326
684.794125 | 42.13131
690.647063 | 41.733215
696.5 | 40.616859
702.353 | 38.799885
708.205938 | 38.481651
714.058875 | 40.682976
719.911813 | 42.131832
725.76475 | 41.43663
731.617688 | 39.148705
737.470625 | 38.767456
743.323563 | 41.879398
749.1765 | 41.75576
755.029438 | 40.214905
760.882375 | 39.347961
766.735313 | 37.791908
772.58825 | 38.112968
778.441188 | 41.853123
784.294125 | 42.324959
790.147063 | 40.225525
796 | 38.577747