## Values
Fieldname | Fieldvalue | Fieldunit
DateTime | 5/9/2026 5:03:51 PM
Coating_TS_LimitMinAbs | 43 | g/m²
Coating_TS_Nominal | 43 | g/m²
CoilID | 823570

## LengthProfiles
Length [m] | LP_Coating_TS_Avg [g/m²]
0 | 41.857983
5.846715 | 41.853321
11.693431 | 41.000603
17.540146 | 39.09787
23.386861 | 43.107254
29.233576 | 43.932114
35.080293 | 41.583626
40.927008 | 39.222729
46.773723 | 39.435596
52.620438 | 41.479759
58.467152 | 42.736481
64.313867 | 42.252483
70.160586 | 42.739765
76.007297 | 42.282791
81.854016 | 40.660099
87.700727 | 39.728916
93.547445 | 38.688629
99.394164 | 42.316269
105.240875 | 42.743153
111.087594 | 40.122417
116.934305 | 38.928158
122.781023 | 38.343178
128.627734 | 39.043896
134.474453 | 42.8493
140.321172 | 42.465748
146.167891 | 41.989212
152.014594 | 41.441116
157.861313 | 42.800362
163.708031 | 48.295555
169.55475 | 48.575851
175.401453 | 44.775082
181.248172 | 41.792603
187.094891 | 41.177837
192.941609 | 47.32095
198.788328 | 48.50198
204.635031 | 45.579578
210.48175 | 41.810574
216.328469 | 42.374699
222.175188 | 46.383228
228.021891 | 48.293987
233.868609 | 47.952179
239.715328 | 43.200188
245.562047 | 42.232063
251.408766 | 42.915462
257.255469 | 47.578205
263.102188 | 45.791622
268.948906 | 42.891464
274.795625 | 40.27895
280.642344 | 40.147167
286.489063 | 44.76965
292.335781 | 44.900604
298.182469 | 43.909519
304.029188 | 41.201359
309.875906 | 39.54792
315.722625 | 41.671082
321.569344 | 45.272472
327.416063 | 45.643867
333.262781 | 45.996819
339.1095 | 45.823959
344.956219 | 45.291199
350.802906 | 44.257061
356.649625 | 44.88298
362.496344 | 43.7705
368.343063 | 43.296532
374.189781 | 42.57465
380.0365 | 41.592827
385.883219 | 41.047886
391.729938 | 39.596394
397.576656 | 42.629097
403.423344 | 41.16301
409.270063 | 41.108913
415.116781 | 38.799587
420.9635 | 36.988605
426.810219 | 41.653904
432.656938 | 43.216465
438.503656 | 42.429836
444.350375 | 41.627365
450.197094 | 42.712685
456.043781 | 42.00832
461.8905 | 42.141399
467.737219 | 43.784924
473.583938 | 42.99189
479.430656 | 44.178951
485.277375 | 43.831364
491.124094 | 44.119064
496.970813 | 43.778568
502.817531 | 44.46048
508.664219 | 45.069382
514.510938 | 45.210396
520.357656 | 45.362442
526.204375 | 46.529533
532.051125 | 44.518456
537.897813 | 42.269527
543.7445 | 43.076233
549.59125 | 42.373653
555.437938 | 43.242886
561.284688 | 43.272057
567.131375 | 42.758911
572.978125 | 43.86253
578.824813 | 43.018082
584.671563 | 43.794834
590.51825 | 43.000793
596.364938 | 44.41832
602.211688 | 41.17432
608.058375 | 40.266617
613.905125 | 40.42503
619.751813 | 39.681015
625.598563 | 44.689411
631.44525 | 44.830631
637.292 | 41.278732
643.138688 | 39.687267
648.985375 | 39.93676
654.832125 | 43.170742
660.678813 | 44.521641
666.525563 | 41.419273
672.37225 | 40.295567
678.219 | 39.619064
684.065688 | 41.748257
689.912438 | 45.259338
695.759125 | 43.565685
701.605813 | 41.022606
707.452563 | 40.016148
713.29925 | 39.721321
719.146 | 42.114651
724.992688 | 45.770054
730.839438 | 46.233711
736.686125 | 41.77924
742.532875 | 40.343132
748.379563 | 41.429546
754.22625 | 47.593761
760.073 | 48.749935
765.919688 | 43.582653
771.766438 | 40.518112
777.613125 | 39.789146
783.459875 | 45.636112
789.306563 | 46.328579
795.153313 | 44.129463
801 | 42.1017