## Values
Fieldname | Fieldvalue | Fieldunit
DateTime | 5/9/2026 6:01:34 PM
Coating_TS_LimitMinAbs | 43 | g/m²
Coating_TS_Nominal | 43 | g/m²
CoilID | 824670

## LengthProfiles
Length [m] | LP_Coating_TS_Avg [g/m²]
0 | 64.458755
5.855072 | 64.35495
11.710145 | 63.046242
17.565217 | 53.196934
23.420289 | 52.257561
29.275361 | 52.625328
35.130434 | 55.076351
40.985508 | 54.051891
46.840578 | 53.145004
52.695648 | 54.927555
58.550723 | 54.720837
64.405797 | 53.758076
70.260867 | 56.565506
76.115938 | 55.625618
81.971016 | 54.081699
87.826086 | 55.267872
93.681156 | 55.211811
99.536227 | 56.112465
105.391297 | 57.243904
111.246375 | 55.602654
117.101445 | 53.622601
122.956516 | 55.432751
128.811594 | 54.309952
134.666656 | 54.827526
140.521734 | 56.028965
146.376813 | 55.225044
152.231875 | 55.206657
158.086953 | 54.097237
163.942031 | 53.647991
169.797094 | 54.46566
175.652172 | 55.806667
181.507234 | 54.825287
187.362313 | 54.582664
193.217391 | 54.208626
199.072453 | 55.124676
204.927531 | 55.808384
210.782594 | 55.665607
216.637672 | 55.437237
222.49275 | 55.241119
228.347813 | 54.695965
234.202891 | 55.677326
240.057969 | 55.734261
245.913031 | 55.129459
251.768109 | 53.362434
257.623188 | 53.769554
263.47825 | 54.58094
269.333313 | 56.120705
275.188406 | 55.085632
281.043469 | 55.444279
286.898531 | 53.577076
292.753625 | 53.68644
298.608688 | 54.876896
304.46375 | 55.444866
310.318844 | 55.02758
316.173906 | 54.290844
322.028969 | 53.284657
327.884063 | 52.674873
333.739125 | 54.094688
339.594188 | 53.997654
345.44925 | 54.142525
351.304344 | 53.712967
357.159406 | 52.816162
363.014469 | 51.556282
368.869563 | 53.831982
374.724625 | 52.394978
380.579688 | 52.020832
386.434781 | 52.346867
392.289844 | 50.590904
398.144906 | 49.097172
404 | 50.103107
409.855063 | 49.779999
415.710125 | 49.681698
421.565188 | 50.412701
427.420281 | 49.300938
433.275344 | 47.748112
439.130406 | 49.219322
444.9855 | 49.863522
450.840563 | 49.725967
456.695625 | 51.607594
462.550719 | 51.507011
468.405781 | 51.715462
474.260844 | 52.001404
480.115938 | 52.263783
485.971 | 52.676781
491.826063 | 52.392582
497.681156 | 53.029408
503.536219 | 52.123768
509.391281 | 52.333786
515.246375 | 53.051517
521.101438 | 51.70591
526.9565 | 52.094631
532.811563 | 52.899311
538.666625 | 52.519585
544.52175 | 52.867744
550.376813 | 53.612621
556.231875 | 52.475414
562.086938 | 50.78685
567.942 | 50.588989
573.797063 | 50.355034
579.652125 | 50.142082
585.50725 | 52.186512
591.362313 | 53.194706
597.217375 | 52.272114
603.072438 | 52.444267
608.9275 | 53.281284
614.782563 | 52.876141
620.637688 | 55.133289
626.49275 | 54.066059
632.347813 | 54.914021
638.202875 | 56.602692
644.057938 | 55.914635
649.913 | 56.15036
655.768125 | 56.05069
661.623188 | 56.042507
667.47825 | 56.619236
673.333313 | 54.903435
679.188375 | 54.777248
685.043438 | 56.651859
690.8985 | 57.013321
696.753625 | 56.480846
702.608688 | 55.178501
708.46375 | 55.188858
714.318813 | 55.329041
720.173875 | 55.935329
726.028938 | 55.269802
731.884063 | 53.393509
737.739125 | 52.896465
743.594188 | 51.143154
749.44925 | 50.041447
755.304313 | 52.020592
761.159375 | 51.396255
767.014438 | 50.695484
772.869563 | 49.204212
778.724625 | 48.216633
784.579688 | 49.200752
790.43475 | 49.435814
796.289813 | 48.361767
802.144875 | 48.907459
808 | 48.386753