## Values
Fieldname | Fieldvalue | Fieldunit
DateTime | 5/9/2026 6:57:18 PM
Coating_TS_LimitMinAbs | 43 | g/m²
Coating_TS_Nominal | 43 | g/m²
CoilID | 824260

## LengthProfiles
Length [m] | LP_Coating_TS_Avg [g/m²]
0 | 46.518673
5.849624 | 46.542889
11.699248 | 49.948399
17.548871 | 44.531029
23.398496 | 44.893993
29.248121 | 46.861042
35.097742 | 46.268429
40.947367 | 46.213505
46.796992 | 45.036747
52.646617 | 45.716976
58.496242 | 46.076393
64.345863 | 46.86113
70.195484 | 49.286064
76.045109 | 47.741264
81.894734 | 47.345039
87.744359 | 48.076931
93.593984 | 47.856441
99.443609 | 47.8246
105.293234 | 48.841602
111.142859 | 48.777176
116.992484 | 47.484177
122.842102 | 47.41856
128.691727 | 47.512848
134.541359 | 47.605064
140.390969 | 49.121601
146.240594 | 49.128487
152.090219 | 46.224144
157.939844 | 45.177238
163.789469 | 46.157177
169.639094 | 46.593937
175.488719 | 47.370899
181.338344 | 46.511364
187.187969 | 46.911812
193.037594 | 46.26265
198.887219 | 46.12812
204.736844 | 46.112682
210.586469 | 47.138821
216.436094 | 48.334652
222.285719 | 47.088974
228.135344 | 46.722645
233.984969 | 47.514503
239.834578 | 47.867153
245.684203 | 49.09174
251.533828 | 49.112194
257.383453 | 48.036076
263.233094 | 47.597042
269.082719 | 47.178749
274.932344 | 48.606434
280.781938 | 48.253441
286.631563 | 47.725006
292.481188 | 46.314281
298.330813 | 44.976894
304.180438 | 45.668468
310.030063 | 45.668072
315.879688 | 44.808617
321.729313 | 43.798248
327.578938 | 42.874405
333.428563 | 41.859825
339.278188 | 41.208099
345.127813 | 40.237888
350.977438 | 40.346741
356.827063 | 39.808411
362.676688 | 39.139797
368.526313 | 39.762932
374.375938 | 38.66795
380.225563 | 38.282516
386.075188 | 38.109459
391.924813 | 36.494789
397.774438 | 37.44849
403.624063 | 40.765377
409.473688 | 40.434376
415.323313 | 40.484314
421.172938 | 40.481709
427.022563 | 40.084301
432.872188 | 40.386879
438.721813 | 40.943367
444.571438 | 40.859432
450.421063 | 41.049076
456.270688 | 41.76442
462.120313 | 41.861309
467.969938 | 43.272472
473.819531 | 44.735931
479.669156 | 45.252163
485.518781 | 45.360725
491.368406 | 45.258404
497.218031 | 45.842976
503.067656 | 46.238583
508.917281 | 46.817104
514.766906 | 47.352016
520.616531 | 47.107193
526.466188 | 47.52507
532.315813 | 47.424515
538.165438 | 48.89809
544.015063 | 48.746979
549.864688 | 48.318878
555.714313 | 48.507519
561.563875 | 47.877357
567.4135 | 48.281895
573.263125 | 48.312805
579.11275 | 47.627682
584.962375 | 47.765015
590.812 | 47.973408
596.661625 | 48.720058
602.51125 | 48.641171
608.360875 | 48.625801
614.2105 | 47.672596
620.060125 | 47.767986
625.90975 | 48.133362
631.759375 | 48.358246
637.609 | 47.90134
643.458625 | 46.443985
649.30825 | 46.527603
655.157875 | 46.450871
661.0075 | 46.408695
666.857125 | 47.698864
672.70675 | 47.592808
678.556375 | 46.550182
684.406 | 45.909756
690.255625 | 45.470261
696.10525 | 46.482811
701.954875 | 47.103184
707.8045 | 46.518219
713.654125 | 45.15456
719.50375 | 44.966972
725.353375 | 44.706955
731.203 | 46.128448
737.052625 | 45.99176
742.90225 | 44.854195
748.751875 | 43.443005
754.6015 | 43.720703
760.451125 | 41.334343
766.30075 | 42.895168
772.150375 | 42.75589
778 | 41.191032