## Values
Fieldname | Fieldvalue | Fieldunit
DateTime | 5/9/2026 7:53:11 PM
Coating_TS_LimitMinAbs | 43 | g/m²
Coating_TS_Nominal | 43 | g/m²
CoilID | 824800

## LengthProfiles
Length [m] | LP_Coating_TS_Avg [g/m²]
0 | 66.212082
5.849624 | 66.159843
11.699248 | 57.366173
17.548871 | 54.230797
23.398496 | 51.067654
29.248121 | 46.892673
35.097742 | 47.528591
40.947367 | 49.034527
46.796992 | 49.192364
52.646617 | 47.496998
58.496242 | 46.767136
64.345863 | 47.315495
70.195484 | 49.588444
76.045109 | 49.213139
81.894734 | 49.742275
87.744359 | 49.483917
93.593984 | 49.135834
99.443609 | 49.200665
105.293234 | 47.443607
111.142859 | 47.734837
116.992484 | 47.302868
122.842102 | 47.360413
128.691727 | 47.475277
134.541359 | 47.626511
140.390969 | 47.439339
146.240594 | 49.152935
152.090219 | 50.635139
157.939844 | 49.24297
163.789469 | 47.761848
169.639094 | 48.030167
175.488719 | 48.122135
181.338344 | 49.788548
187.187969 | 51.123417
193.037594 | 48.479622
198.887219 | 47.248043
204.736844 | 47.473537
210.586469 | 47.202343
216.436094 | 50.195282
222.285719 | 51.343136
228.135344 | 50.383411
233.984969 | 48.144032
239.834578 | 47.589256
245.684203 | 47.404854
251.533828 | 48.298664
257.383453 | 50.640133
263.233094 | 49.962299
269.082719 | 47.751389
274.932344 | 46.400436
280.781938 | 46.573673
286.631563 | 48.491512
292.481188 | 50.144604
298.330813 | 49.822674
304.180438 | 51.075661
310.030063 | 50.288887
315.879688 | 48.857201
321.729313 | 50.112507
327.578938 | 49.333927
333.428563 | 48.78603
339.278188 | 49.049614
345.127813 | 47.269253
350.977438 | 46.959408
356.827063 | 46.698421
362.676688 | 47.077202
368.526313 | 44.797371
374.375938 | 44.426342
380.225563 | 41.878414
386.075188 | 40.31916
391.924813 | 40.26025
397.774438 | 41.377087
403.624063 | 47.797333
409.473688 | 50.854412
415.323313 | 48.219398
421.172938 | 47.944054
427.022563 | 47.232979
432.872188 | 47.687054
438.721813 | 48.599716
444.571438 | 48.934441
450.421063 | 48.962143
456.270688 | 49.138172
462.120313 | 49.731308
467.969938 | 48.937698
473.819531 | 49.632736
479.669156 | 48.598381
485.518781 | 48.372639
491.368406 | 48.673096
497.218031 | 48.109913
503.067656 | 48.643776
508.917281 | 48.561161
514.766906 | 49.11972
520.616531 | 48.972855
526.466188 | 49.763916
532.315813 | 48.283314
538.165438 | 46.985786
544.015063 | 47.197803
549.864688 | 48.770573
555.714313 | 48.196545
561.563875 | 50.873913
567.4135 | 50.98275
573.263125 | 49.913513
579.11275 | 49.358463
584.962375 | 49.123985
590.812 | 51.165794
596.661625 | 52.044483
602.51125 | 51.759335
608.360875 | 49.588387
614.2105 | 49.835175
620.060125 | 49.982674
625.90975 | 52.136921
631.759375 | 52.281776
637.609 | 50.917606
643.458625 | 48.713158
649.30825 | 48.61898
655.157875 | 48.125301
661.0075 | 50.379528
666.857125 | 50.583336
672.70675 | 49.283051
678.556375 | 46.94672
684.406 | 46.729427
690.255625 | 49.548298
696.10525 | 49.472843
701.954875 | 49.064262
707.8045 | 47.918785
713.654125 | 46.719131
719.50375 | 47.065403
725.353375 | 49.145298
731.203 | 49.659546
737.052625 | 47.677437
742.90225 | 46.369297
748.751875 | 45.294338
754.6015 | 45.34203
760.451125 | 48.890488
766.30075 | 48.881054
772.150375 | 46.310688
778 | 44.373856