## Values
Fieldname | Fieldvalue | Fieldunit
DateTime | 5/9/2026 8:50:50 PM
Coating_TS_LimitMinAbs | 43 | g/m²
Coating_TS_Nominal | 43 | g/m²
CoilID | 824400

## LengthProfiles
Length [m] | LP_Coating_TS_Avg [g/m²]
0 | 52.882175
5.855072 | 52.903526
11.710145 | 56.272545
17.565217 | 51.891369
23.420289 | 50.099957
29.275361 | 54.277775
35.130434 | 53.081772
40.985508 | 49.687378
46.840578 | 49.200157
52.695648 | 50.046715
58.550723 | 52.451355
64.405797 | 52.697365
70.260867 | 53.772892
76.115938 | 51.395184
81.971016 | 48.703182
87.826086 | 49.135307
93.681156 | 49.776699
99.536227 | 52.456108
105.391297 | 53.352932
111.246375 | 52.456841
117.101445 | 50.417915
122.956516 | 51.672836
128.811594 | 52.302284
134.666656 | 53.071922
140.521734 | 53.436371
146.376813 | 53.342381
152.231875 | 51.293682
158.086953 | 51.562836
163.942031 | 51.964699
169.797094 | 54.137409
175.652172 | 53.82394
181.507234 | 51.679157
187.362313 | 51.81036
193.217391 | 52.194912
199.072453 | 53.172413
204.927531 | 55.155346
210.782594 | 54.627151
216.637672 | 53.842453
222.49275 | 52.079659
228.347813 | 51.782009
234.202891 | 53.051849
240.057969 | 54.421227
245.913031 | 54.676636
251.768109 | 52.016277
257.623188 | 52.821175
263.47825 | 52.133591
269.333313 | 53.834949
275.188406 | 53.769768
281.043469 | 53.360878
286.898531 | 53.021469
292.753625 | 52.291504
298.608688 | 52.079388
304.46375 | 53.679573
310.318844 | 52.96521
316.173906 | 52.497913
322.028969 | 52.86594
327.884063 | 51.68433
333.739125 | 51.361076
339.594188 | 54.272652
345.44925 | 54.433552
351.304344 | 52.324642
357.159406 | 52.832157
363.014469 | 51.842327
368.869563 | 51.634792
374.724625 | 52.956104
380.579688 | 50.526997
386.434781 | 49.602081
392.289844 | 49.474163
398.144906 | 49.774288
404 | 49.336437
409.855063 | 49.420582
415.710125 | 48.048988
421.565188 | 47.508076
427.420281 | 47.52396
433.275344 | 48.650677
439.130406 | 46.292522
444.9855 | 45.639008
450.840563 | 50.987602
456.695625 | 52.747135
462.550719 | 52.197018
468.405781 | 52.631138
474.260844 | 51.632183
480.115938 | 51.419216
485.971 | 52.337479
491.826063 | 52.419506
497.681156 | 52.994671
503.536219 | 52.951393
509.391281 | 52.900711
515.246375 | 52.440079
521.101438 | 53.044315
526.9565 | 53.662151
532.811563 | 52.638718
538.666625 | 52.720531
544.52175 | 53.278172
550.376813 | 54.11409
556.231875 | 53.658981
562.086938 | 52.484467
567.942 | 51.796379
573.797063 | 51.824997
579.652125 | 52.141735
585.50725 | 52.739006
591.362313 | 54.347713
597.217375 | 57.000927
603.072438 | 57.289551
608.9275 | 61.455505
614.782563 | 61.763519
620.637688 | 62.606503
626.49275 | 62.364204
632.347813 | 65.130249
638.202875 | 65.77079
644.057938 | 64.062477
649.913 | 64.918816
655.768125 | 65.534187
661.623188 | 64.248344
667.47825 | 64.191635
673.333313 | 62.750031
679.188375 | 60.990215
685.043438 | 59.694023
690.8985 | 59.754902
696.753625 | 61.364178
702.608688 | 61.355888
708.46375 | 58.445744
714.318813 | 60.674274
720.173875 | 60.133312
726.028938 | 60.666214
731.884063 | 60.733433
737.739125 | 60.964287
743.594188 | 58.562157
749.44925 | 55.079708
755.304313 | 53.003483
761.159375 | 52.872269
767.014438 | 54.021023
772.869563 | 53.403072
778.724625 | 50.094597
784.579688 | 48.678951
790.43475 | 49.08519
796.289813 | 50.783791
802.144875 | 50.555729
808 | 49.200924