## Values
Fieldname | Fieldvalue | Fieldunit
DateTime | 5/9/2026 9:52:17 PM
Coating_TS_LimitMinAbs | 43 | g/m²
Coating_TS_Nominal | 43 | g/m²
CoilID | 824030

## LengthProfiles
Length [m] | LP_Coating_TS_Avg [g/m²]
0 | 53.602566
5.557823 | 53.574364
11.115646 | 48.104839
16.673469 | 42.207058
22.231293 | 41.062992
27.789117 | 41.023296
33.346938 | 44.819786
38.904762 | 45.07048
44.462586 | 43.259007
50.02041 | 40.88184
55.578234 | 41.089748
61.136055 | 44.077171
66.693875 | 42.876526
72.251703 | 44.085072
77.809523 | 41.55621
83.367352 | 41.341938
88.925172 | 40.979286
94.482992 | 45.063412
100.04082 | 44.823746
105.598641 | 43.720753
111.156469 | 42.157703
116.714289 | 41.811317
122.272109 | 41.05954
127.829938 | 41.521561
133.38775 | 44.198883
138.945578 | 44.175648
144.503406 | 42.623154
150.061234 | 41.387074
155.619047 | 41.103374
161.176875 | 41.475121
166.734703 | 42.919086
172.292516 | 44.221828
177.850344 | 42.868114
183.408172 | 41.488262
188.965984 | 41.728008
194.523813 | 42.478268
200.081641 | 44.65358
205.639453 | 42.609493
211.197281 | 41.192703
216.755109 | 41.012154
222.312938 | 42.066406
227.87075 | 44.818993
233.428578 | 43.786999
238.986406 | 42.5672
244.544219 | 41.220886
250.102047 | 40.601398
255.659875 | 43.177101
261.217688 | 43.779163
266.7755 | 42.893349
272.333344 | 41.302505
277.891156 | 41.289143
283.449 | 42.728947
289.006813 | 43.537201
294.564625 | 44.406475
300.122469 | 41.502434
305.680281 | 40.585453
311.238094 | 40.748154
316.795938 | 42.921822
322.35375 | 43.81686
327.911563 | 42.744839
333.469406 | 42.672276
339.027219 | 42.88097
344.585031 | 42.230709
350.142875 | 42.317139
355.700688 | 41.342888
361.2585 | 41.522816
366.816344 | 40.715462
372.374156 | 40.628227
377.931969 | 40.008202
383.489813 | 39.362621
389.047625 | 39.08934
394.605438 | 37.78466
400.163281 | 35.380276
405.721094 | 34.998943
411.278906 | 34.845806
416.83675 | 36.727623
422.394563 | 39.926117
427.952375 | 42.418594
433.510219 | 53.196629
439.068031 | 49.860611
444.625875 | 48.876225
450.183688 | 49.649456
455.7415 | 51.13583
461.299344 | 49.060501
466.857156 | 49.964752
472.414969 | 51.781082
477.972813 | 50.814426
483.530625 | 50.022858
489.088438 | 51.108204
494.646281 | 50.074547
500.204094 | 49.896675
505.761906 | 49.977558
511.31975 | 50.466988
516.877563 | 50.619003
522.435375 | 53.226292
527.993188 | 52.902908
533.551 | 53.781845
539.108875 | 54.096634
544.666688 | 53.189037
550.2245 | 54.483868
555.782313 | 55.98222
561.340125 | 55.190121
566.898 | 51.911907
572.455813 | 51.930714
578.013625 | 50.92358
583.571438 | 51.203415
589.12925 | 50.722588
594.687063 | 50.964001
600.244938 | 45.22562
605.80275 | 42.789783
611.360563 | 42.24868
616.918375 | 45.784061
622.476188 | 48.719032
628.034 | 47.32291
633.591875 | 43.477386
639.149688 | 42.374474
644.7075 | 41.01173
650.265313 | 47.063965
655.823125 | 48.992771
661.380938 | 46.17651
666.938813 | 41.827457
672.496625 | 42.24334
678.054438 | 42.262352
683.61225 | 48.78566
689.170063 | 50.453804
694.727875 | 45.504608
700.28575 | 41.37072
705.843563 | 40.971889
711.401375 | 42.809559
716.959188 | 49.184387
722.517 | 49.883278
728.074875 | 45.122295
733.632688 | 42.098377
739.1905 | 41.889526
744.748313 | 47.449024
750.306125 | 49.166542
755.863938 | 47.423691
761.421813 | 42.96114
766.979625 | 42.3722
772.537438 | 45.305672
778.09525 | 51.718998
783.653063 | 50.182659
789.210875 | 44.226303
794.76875 | 43.174885
800.326563 | 41.466171
805.884375 | 42.995117
811.442188 | 48.822155
817 | 50.313274