## Values
Fieldname | Fieldvalue | Fieldunit
DateTime | 5/9/2026 10:48:38 PM
Coating_TS_LimitMinAbs | 43 | g/m²
Coating_TS_Nominal | 43 | g/m²
CoilID | 823910

## LengthProfiles
Length [m] | LP_Coating_TS_Avg [g/m²]
0 | 66.028931
5.858209 | 65.997009
11.716418 | 60.542671
17.574627 | 49.506405
23.432836 | 49.171566
29.291045 | 47.290596
35.149254 | 47.304844
41.007461 | 48.916927
46.865672 | 48.991837
52.723883 | 47.061649
58.58209 | 47.716694
64.440297 | 48.093338
70.298508 | 49.428337
76.156719 | 49.810707
82.014922 | 49.149235
87.873133 | 48.783661
93.731344 | 49.637074
99.589555 | 49.598499
105.447766 | 49.852802
111.305969 | 50.847279
117.16418 | 50.64526
123.022391 | 50.5513
128.880594 | 50.867615
134.738813 | 51.79229
140.597016 | 53.296257
146.455219 | 54.516178
152.313438 | 53.6227
158.171641 | 52.489006
164.029844 | 52.626972
169.888063 | 53.152493
175.746266 | 53.519871
181.604484 | 54.539429
187.462688 | 54.275894
193.320891 | 53.254116
199.179109 | 52.739769
205.037313 | 53.686222
210.895531 | 53.981365
216.753734 | 53.342022
222.611938 | 52.878555
228.470156 | 53.077621
234.328359 | 54.327126
240.186563 | 53.891586
246.044781 | 53.582809
251.902984 | 52.620438
257.761188 | 52.974556
263.619406 | 54.213612
269.477625 | 53.858696
275.335813 | 53.201096
281.194031 | 52.545982
287.05225 | 51.758102
292.910438 | 52.274727
298.768656 | 53.379044
304.626875 | 53.315403
310.485063 | 52.601543
316.343281 | 52.203747
322.2015 | 52.247639
328.059688 | 52.250496
333.917906 | 53.526421
339.776125 | 53.539238
345.634344 | 52.628696
351.492531 | 50.998539
357.35075 | 48.715027
363.208969 | 46.650829
369.067156 | 45.254242
374.925375 | 44.558098
380.783594 | 43.41296
386.641781 | 42.641579
392.5 | 42.999058
398.358219 | 41.839622
404.216406 | 40.399422
410.074625 | 40.997295
415.932844 | 44.478729
421.791063 | 44.747036
427.64925 | 45.942249
433.507469 | 47.520279
439.365688 | 47.528889
445.223875 | 48.293461
451.082094 | 48.979748
456.940313 | 49.206219
462.7985 | 48.705685
468.656719 | 49.60535
474.514938 | 49.143162
480.373125 | 48.760754
486.231344 | 49.304523
492.089563 | 49.668663
497.94775 | 49.6674
503.805969 | 49.714211
509.664188 | 50.1353
515.522375 | 49.099552
521.380594 | 50.412071
527.238813 | 50.503056
533.097 | 50.163319
538.95525 | 51.590042
544.813438 | 51.636902
550.671625 | 51.622032
556.529875 | 50.748581
562.388063 | 49.788048
568.24625 | 51.029541
574.1045 | 51.783409
579.962688 | 53.809547
585.820875 | 58.485485
591.679125 | 58.956642
597.537313 | 60.511246
603.3955 | 60.009178
609.25375 | 61.48148
615.111938 | 61.751381
620.970125 | 62.306923
626.828375 | 61.970585
632.686563 | 61.414562
638.54475 | 61.773849
644.403 | 63.123508
650.261188 | 61.208805
656.119375 | 60.539673
661.977625 | 59.298443
667.835813 | 57.052994
673.694063 | 58.171013
679.55225 | 56.263031
685.410438 | 54.642849
691.268688 | 57.292614
697.126875 | 58.918175
702.985063 | 58.248474
708.843313 | 58.825832
714.7015 | 58.344723
720.559688 | 56.803162
726.417938 | 53.84866
732.276125 | 54.055981
738.134313 | 55.328957
743.992563 | 53.244373
749.85075 | 50.715069
755.708938 | 49.635975
761.567188 | 49.811531
767.425375 | 51.261326
773.283563 | 49.770107
779.141813 | 47.80891
785 | 59.32465